## Tabelle1
T (K) | Phases vol%-LIQUID-10000.0(K/s) | (T - TS) / (TL - TS) | Density (g/(cm)^3)-TOTAL-10000.0(K/s) | Density (kg/(m)^3) | Molar volume (cm^3)-TOTAL-10000.0(K/s) | Linear expansion (%)- -10000.0(K/s) | Average expansion coeff. (10e-6 1/K)- -10000.0(K/s) | Thermal conductivity (W/(m*K))-TOTAL-10000.0(K/s) | Electrical resistivity (10e-6 Ohm*m)- -10000.0(K/s) | Electrical conductivity (10e6 1/(Ohm*m))- -10000.0(K/s) | Young's modulus (GPa)-TOTAL-10000.0(K/s) | Bulk modulus (GPa)-TOTAL-10000.0(K/s) | Shear modulus(GPa)-TOTAL-10000.0(K/s) | Poisson's ratio-TOTAL-10000.0(K/s) | Liquid viscosity (mPa s)- -10000.0(K/s) | Total viscosity (mPa s)- -10000.0(K/s) | Surface Tension (mN/m)- -10000.0(K/s) | Enthalpy (J/g)-TOTAL-10000.0(K/s) | Enthalpy (J/kg) | Specificf enthalpy | Specific heat (J/(g K))-TOTAL-10000.0(K/s) | Specific heat (J/(Kg K)) | Latent heat (J/g)-SOLID-10000.0(K/s) | Latent heat (J/Kg) | Latent heat (J/g)-FERRITE-10000.0(K/s) | Latent heat (J/g)-BAINITE_PEARLITE-10000.0(K/s) | Latent heat (J/g)-MARTENSITE-10000.0(K/s) | u | u1 (rho*h) | Diffusivity
3000 | 100 |  | 5.92436 | 5924.36 | 9.2568 | 0 |  | 50.56419 | 1.72059 | 0.5812 | 0 | 59.59268 | 0 | 0.49812 | 1.95647 | 1.95647 | 1275.69736 | 2246.438 | 2246438 | 2488326.15 | 0.845 | 845 | 0 | 171401 |  |  |  | 14741739910.0 | 13308707429.7 | 1.010055e-05
2995 | 100 |  | 5.92905 | 5929.05 | 9.24947 | -0.0264146 | 52.82911 | 50.48806 | 1.71942 | 0.58159 | 0 | 59.78035 | 0 | 0.49812 | 1.96241 | 1.96241 | 1277.88606 | 2242.213 | 2242213 | 2484101.15 | 0.845 | 845 | 0 | 171401 |  |  |  | 14728359923.4 | 13294192987.7 | 1.007736e-05
2990 | 100 |  | 5.93375 | 5933.75 | 9.24215 | -0.0527848 | 52.78484 | 50.41193 | 1.71825 | 0.58199 | 0 | 59.96802 | 0 | 0.49812 | 1.96839 | 1.96839 | 1280.07444 | 2237.988 | 2237988 | 2479876.15 | 0.845 | 845 | 0 | 171401 |  |  |  | 14714965105.1 | 13279661295.0 | 1.00542e-05
2985 | 100 |  | 5.93845 | 5938.45 | 9.23484 | -0.0791109 | 52.74058 | 50.3358 | 1.71708 | 0.58238 | 0 | 60.15569 | 0 | 0.49812 | 1.97441 | 1.97441 | 1282.26251 | 2233.763 | 2233763 | 2475651.15 | 0.845 | 845 | 0 | 171401 |  |  |  | 14701530571.7 | 13265089887.3 | 1.003107e-05
2980 | 100 |  | 5.94315 | 5943.15 | 9.22754 | -0.10539 | 52.69632 | 50.25966 | 1.71591 | 0.58278 | 0 | 60.34336 | 0 | 0.49812 | 1.98046 | 1.98046 | 1284.45026 | 2229.538 | 2229538 | 2471426.15 | 0.845 | 845 | 0 | 171401 |  |  |  | 14688056323.4 | 13250478764.7 | 1.000797e-05
2975 | 100 |  | 5.94784 | 5947.84 | 9.22025 | -0.13163 | 52.65205 | 50.18353 | 1.71474 | 0.58318 | 0 | 60.53103 | 0 | 0.49812 | 1.98656 | 1.98656 | 1286.63769 | 2225.313 | 2225313 | 2467201.15 | 0.845 | 845 | 0 | 171401 |  |  |  | 14674517688.0 | 13235805673.9 | 9.984935e-06
2970 | 100 |  | 5.95254 | 5952.54 | 9.21298 | -0.15782 | 52.60779 | 50.1074 | 1.71357 | 0.58358 | 0 | 60.7187 | 0 | 0.49812 | 1.99269 | 1.99269 | 1288.8248 | 2221.088 | 2221088 | 2462976.15 | 0.845 | 845 | 0 | 171401 |  |  |  | 14660964051.9 | 13221115163.5 | 9.961915e-06
2965 | 100 |  | 5.95723 | 5957.23 | 9.20571 | -0.18397 | 52.56352 | 50.03126 | 1.7124 | 0.58397 | 0 | 60.90636 | 0 | 0.49812 | 1.99886 | 1.99886 | 1291.01158 | 2216.863 | 2216863 | 2458751.15 | 0.845 | 845 | 0 | 171401 |  |  |  | 14647346113.3 | 13206362769.5 | 9.938947e-06
2960 | 100 |  | 5.96193 | 5961.93 | 9.19847 | -0.21008 | 52.51926 | 49.95513 | 1.71123 | 0.58437 | 0 | 61.09403 | 0 | 0.49812 | 2.00508 | 2.00508 | 1293.19803 | 2212.638 | 2212638 | 2454526.15 | 0.845 | 845 | 0 | 171401 |  |  |  | 14633713089.5 | 13191592871.3 | 9.916e-06
2955 | 100 |  | 5.96662 | 5966.62 | 9.19123 | -0.23614 | 52.47499 | 49.879 | 1.71006 | 0.58477 | 0 | 61.2817 | 0 | 0.49812 | 2.01133 | 2.01133 | 1295.38414 | 2208.413 | 2208413 | 2450301.15 | 0.845 | 845 | 0 | 171401 |  |  |  | 14620015847.6 | 13176761174.1 | 9.893106e-06
2950 | 100 |  | 5.97132 | 5971.32 | 9.184 | -0.26215 | 52.43073 | 49.80286 | 1.70889 | 0.58518 | 0 | 61.46937 | 0 | 0.49812 | 2.01762 | 2.01762 | 1298.44673 | 2204.188 | 2204188 | 2446076.15 | 0.845 | 845 | 0 | 171401 |  |  |  | 14606303436.0 | 13161911888.2 | 9.870229e-06
2945 | 100 |  | 5.97601 | 5976.01 | 9.17679 | -0.28813 | 52.38647 | 49.72673 | 1.70771 | 0.58558 | 0 | 61.65704 | 0 | 0.49812 | 2.02396 | 2.02396 | 1300.60679 | 2199.963 | 2199963 | 2441851.15 | 0.845 | 845 | 0 | 171401 |  |  |  | 14592526890.9 | 13147000887.6 | 9.847407e-06
2940 | 100 |  | 5.9807 | 5980.7 | 9.16959 | -0.31405 | 52.3422 | 49.6506 | 1.70654 | 0.58598 | 0 | 61.84471 | 0 | 0.49812 | 2.03034 | 2.03034 | 1302.7665 | 2195.738 | 2195738 | 2437626.15 | 0.845 | 845 | 0 | 171401 |  |  |  | 14578710715.3 | 13132050256.6 | 9.82462e-06
2935 | 100 |  | 5.98539 | 5985.39 | 9.1624 | -0.33994 | 52.29794 | 49.57446 | 1.70537 | 0.58638 | 0 | 62.03238 | 0 | 0.49812 | 2.03676 | 2.03676 | 1304.92585 | 2191.513 | 2191513 | 2433401.15 | 0.845 | 845 | 0 | 171401 |  |  |  | 14564854909.2 | 13117059995.1 | 9.801868e-06
2930 | 100 |  | 5.99009 | 5990.09 | 9.15523 | -0.36578 | 52.25368 | 49.49833 | 1.70419 | 0.58679 | 0 | 62.22004 | 0 | 0.49812 | 2.04322 | 2.04322 | 1307.08486 | 2187.288 | 2187288 | 2429176.15 | 0.845 | 845 | 0 | 171401 |  |  |  | 14550983764.4 | 13102051975.9 | 9.779136e-06
2925 | 100 |  | 5.99478 | 5994.78 | 9.14806 | -0.39157 | 52.20942 | 49.4222 | 1.70302 | 0.58719 | 0 | 62.40771 | 0 | 0.49812 | 2.04972 | 2.04972 | 1309.2435 | 2183.063 | 2183063 | 2424951.15 | 0.845 | 845 | 0 | 171401 |  |  |  | 14537048655.0 | 13086982411.1 | 9.756457e-06
2920 | 100 |  | 5.99947 | 5999.47 | 9.14091 | -0.41732 | 52.16515 | 49.34607 | 1.70184 | 0.5876 | 0 | 62.59538 | 0 | 0.49812 | 2.05627 | 2.05627 | 1311.40178 | 2178.838 | 2178838 | 2420726.15 | 0.845 | 845 | 0 | 171401 |  |  |  | 14523073915.1 | 13071873215.9 | 9.733812e-06
2915 | 100 |  | 6.00416 | 6004.16 | 9.13377 | -0.44303 | 52.12089 | 49.26993 | 1.70067 | 0.58801 | 0 | 62.78305 | 0 | 0.49812 | 2.06286 | 2.06286 | 1313.55969 | 2174.613 | 2174613 | 2416501.15 | 0.845 | 845 | 0 | 171401 |  |  |  | 14509059544.8 | 13056724390.1 | 9.711202e-06
2910 | 100 |  | 6.00884 | 6008.84 | 9.12665 | -0.46869 | 52.07663 | 49.1938 | 1.69949 | 0.58841 | 0 | 62.97072 | 0 | 0.49812 | 2.06949 | 2.06949 | 1315.71724 | 2170.388 | 2170388 | 2412276.15 | 0.845 | 845 | 0 | 171401 |  |  |  | 14494981421.2 | 13041514229.9 | 9.688645e-06
2905 | 100 |  | 6.01353 | 6013.53 | 9.11953 | -0.49431 | 52.03236 | 49.11767 | 1.69831 | 0.58882 | 0 | 63.15839 | 0 | 0.49812 | 2.07617 | 2.07617 | 1317.87442 | 2166.163 | 2166163 | 2408051.15 | 0.845 | 845 | 0 | 171401 |  |  |  | 14480887832.1 | 13026286185.4 | 9.666106e-06
2900 | 100 |  | 6.01822 | 6018.22 | 9.11243 | -0.51988 | 51.9881 | 49.04153 | 1.69713 | 0.58923 | 0 | 63.34606 | 0 | 0.49812 | 2.0829 | 2.0829 | 1320.03122 | 2161.938 | 2161938 | 2403826.15 | 0.845 | 845 | 0 | 171401 |  |  |  | 14466754612.5 | 13011018510.4 | 9.643601e-06
2895 | 100 |  | 6.0229 | 6022.9 | 9.10534 | -0.54541 | 51.94384 | 48.9654 | 1.69595 | 0.58964 | 0 | 63.53373 | 0 | 0.49812 | 2.08966 | 2.08966 | 1322.18763 | 2157.713 | 2157713 | 2399601.15 | 0.845 | 845 | 0 | 171401 |  |  |  | 14452557766.3 | 12995689627.7 | 9.621149e-06
2890 | 100 |  | 6.02759 | 6027.59 | 9.09826 | -0.5709 | 51.89958 | 48.88927 | 1.69477 | 0.59005 | 0 | 63.72139 | 0 | 0.49812 | 2.09648 | 2.09648 | 1324.34367 | 2153.488 | 2153488 | 2395376.15 | 0.845 | 845 | 0 | 171401 |  |  |  | 14438345328.0 | 12980342733.9 | 9.598716e-06
2885 | 100 |  | 6.03227 | 6032.27 | 9.0912 | -0.59634 | 51.85532 | 48.81313 | 1.69359 | 0.59046 | 0 | 63.90906 | 0 | 0.49812 | 2.10334 | 2.10334 | 1326.49932 | 2149.263 | 2149263 | 2391151.15 | 0.845 | 845 | 0 | 171401 |  |  |  | 14424069347.6 | 12964934717.0 | 9.576332e-06
2880 | 100 |  | 6.03696 | 6036.96 | 9.08415 | -0.62173 | 51.81105 | 48.737 | 1.69241 | 0.59087 | 0 | 64.09673 | 0 | 0.49812 | 2.11025 | 2.11025 | 1328.65458 | 2145.038 | 2145038 | 2386926.15 | 0.845 | 845 | 0 | 171401 |  |  |  | 14409777690.5 | 12949508604.5 | 9.553968e-06
2875 | 100 |  | 6.04164 | 6041.64 | 9.07711 | -0.64708 | 51.76679 | 48.66087 | 1.69123 | 0.59128 | 0 | 64.2844 | 0 | 0.49812 | 2.1172 | 2.1172 | 1330.80944 | 2140.813 | 2140813 | 2382701.15 | 0.845 | 845 | 0 | 171401 |  |  |  | 14395422575.9 | 12934021453.3 | 9.531655e-06
2870 | 100 |  | 6.04632 | 6046.32 | 9.07008 | -0.67239 | 51.72253 | 48.58473 | 1.69005 | 0.5917 | 0 | 64.47207 | 0 | 0.49812 | 2.1242 | 2.1242 | 1332.96391 | 2136.588 | 2136588 | 2378476.15 | 0.845 | 845 | 0 | 171401 |  |  |  | 14381027915.3 | 12918494756.2 | 9.509375e-06
2865 | 100 |  | 6.051 | 6051 | 9.06306 | -0.69766 | 51.67827 | 48.5086 | 1.68887 | 0.59211 | 0 | 64.65974 | 0 | 0.49812 | 2.13125 | 2.13125 | 1335.11797 | 2132.363 | 2132363 | 2374251.15 | 0.845 | 845 | 0 | 171401 |  |  |  | 14366593708.6 | 12902928513.0 | 9.487131e-06
2860 | 100 |  | 6.05568 | 6055.68 | 9.05606 | -0.72288 | 51.63401 | 48.43247 | 1.68769 | 0.59253 | 0 | 64.84741 | 0 | 0.49812 | 2.13834 | 2.13834 | 1337.27163 | 2128.138 | 2128138 | 2370026.15 | 0.845 | 845 | 0 | 171401 |  |  |  | 14352119956.0 | 12887322723.8 | 9.464921e-06
2855 | 100 |  | 6.06036 | 6060.36 | 9.04907 | -0.74805 | 51.58975 | 48.35633 | 1.6865 | 0.59294 | 0 | 65.03508 | 0 | 0.49812 | 2.14549 | 2.14549 | 1339.42488 | 2123.913 | 2123913 | 2365801.15 | 0.845 | 845 | 0 | 171401 |  |  |  | 14337606657.4 | 12871677388.7 | 9.442744e-06
2850 | 100 |  | 6.06504 | 6065.04 | 9.04209 | -0.77318 | 51.54549 | 48.2802 | 1.68532 | 0.59336 | 0 | 65.22274 | 0 | 0.49812 | 2.15268 | 2.15268 | 1341.57772 | 2119.688 | 2119688 | 2361576.15 | 0.845 | 845 | 0 | 171401 |  |  |  | 14323053812.8 | 12855992507.5 | 9.420603e-06
2845 | 100 |  | 6.06971 | 6069.71 | 9.03512 | -0.79827 | 51.50122 | 48.20407 | 1.68413 | 0.59378 | 0 | 65.41041 | 0 | 0.49812 | 2.15993 | 2.15993 | 1343.73014 | 2115.463 | 2115463 | 2357351.15 | 0.845 | 845 | 0 | 171401 |  |  |  | 14308437848.7 | 12840246925.7 | 9.398511e-06
2840 | 100 |  | 6.07439 | 6074.39 | 9.02817 | -0.82331 | 51.45696 | 48.12794 | 1.68295 | 0.5942 | 0 | 65.59808 | 0 | 0.49812 | 2.16722 | 2.16722 | 1345.88214 | 2111.238 | 2111238 | 2353126.15 | 0.845 | 845 | 0 | 171401 |  |  |  | 14293805954.3 | 12824482994.8 | 9.376438e-06
2835 | 100 |  | 6.07906 | 6079.06 | 9.02123 | -0.84831 | 51.4127 | 48.0518 | 1.68176 | 0.59461 | 0 | 65.78575 | 0 | 0.49812 | 2.17457 | 2.17457 | 1348.03371 | 2107.013 | 2107013 | 2348901.15 | 0.845 | 845 | 0 | 171401 |  |  |  | 14279111024.9 | 12808658447.8 | 9.354413e-06
2830 | 100 |  | 6.08374 | 6083.74 | 9.0143 | -0.87326 | 51.36844 | 47.97567 | 1.68057 | 0.59503 | 0 | 65.97342 | 0 | 0.49812 | 2.18196 | 2.18196 | 1350.18485 | 2102.788 | 2102788 | 2344676.15 | 0.845 | 845 | 0 | 171401 |  |  |  | 14264400080.8 | 12792815467.1 | 9.332408e-06
2825 | 100 |  | 6.08841 | 6088.41 | 9.00738 | -0.89817 | 51.32418 | 47.89954 | 1.67939 | 0.59546 | 0 | 66.16109 | 0 | 0.49812 | 2.18941 | 2.18941 | 1352.33556 | 2098.563 | 2098563 | 2340451.15 | 0.845 | 845 | 0 | 171401 |  |  |  | 14249626186.2 | 12776911954.8 | 9.310452e-06
2820 | 100 |  | 6.09308 | 6093.08 | 9.00047 | -0.92304 | 51.27992 | 47.8234 | 1.6782 | 0.59588 | 0 | 66.34876 | 0 | 0.49812 | 2.19691 | 2.19691 | 1354.48584 | 2094.338 | 2094338 | 2336226.15 | 0.845 | 845 | 0 | 171401 |  |  |  | 14234812830.0 | 12760968981.0 | 9.288527e-06
2815 | 100 |  | 6.09775 | 6097.75 | 8.99358 | -0.94786 | 51.23566 | 47.74727 | 1.67701 | 0.5963 | 0 | 66.53642 | 0 | 0.49812 | 2.20446 | 2.20446 | 1356.63567 | 2090.113 | 2090113 | 2332001.15 | 0.845 | 845 | 0 | 171401 |  |  |  | 14219960012.4 | 12744986545.8 | 9.266639e-06
2810 | 100 |  | 6.10242 | 6102.42 | 8.9867 | -0.97264 | 51.1914 | 47.67114 | 1.67582 | 0.59672 | 0 | 66.72409 | 0 | 0.49812 | 2.21206 | 2.21206 | 1358.78506 | 2085.888 | 2085888 | 2327776.15 | 0.845 | 845 | 0 | 171401 |  |  |  | 14205067733.3 | 12728964649.0 | 9.244783e-06
2805 | 100 |  | 6.10709 | 6107.09 | 8.97983 | -0.99737 | 51.14714 | 47.595 | 1.67463 | 0.59715 | 0 | 66.91176 | 0 | 0.49812 | 2.21972 | 2.21972 | 1360.934 | 2081.663 | 2081663 | 2323551.15 | 0.845 | 845 | 0 | 171401 |  |  |  | 14190135992.7 | 12712903290.7 | 9.22296e-06
2800 | 100 |  | 6.11175 | 6111.75 | 8.97297 | -1.02206 | 51.10288 | 47.51887 | 1.67344 | 0.59757 | 0 | 67.09943 | 0 | 0.49812 | 2.22743 | 2.22743 | 1363.08248 | 2077.438 | 2077438 | 2319326.15 | 0.845 | 845 | 0 | 171401 |  |  |  | 14175141597.3 | 12696781696.5 | 9.201186e-06
2795 | 100 |  | 6.11642 | 6116.42 | 8.96613 | -1.0467 | 51.05862 | 47.44274 | 1.67225 | 0.598 | 0 | 67.2871 | 0 | 0.49812 | 2.2352 | 2.2352 | 1365.23051 | 2073.213 | 2073213 | 2315101.15 | 0.845 | 845 | 0 | 171401 |  |  |  | 14160130975.9 | 12680641457.5 | 9.179431e-06
2790 | 100 |  | 6.12108 | 6121.08 | 8.9593 | -1.0713 | 51.01436 | 47.3666 | 1.67106 | 0.59842 | 0 | 67.47477 | 0 | 0.49812 | 2.24302 | 2.24302 | 1367.37807 | 2068.988 | 2068988 | 2310876.15 | 0.845 | 845 | 0 | 171401 |  |  |  | 14145057784.2 | 12664441067.0 | 9.157722e-06
2785 | 100 |  | 6.12574 | 6125.74 | 8.95248 | -1.09586 | 50.9701 | 47.29047 | 1.66986 | 0.59885 | 0 | 67.66244 | 0 | 0.49812 | 2.25089 | 2.25089 | 1369.52517 | 2064.763 | 2064763 | 2306651.15 | 0.845 | 845 | 0 | 171401 |  |  |  | 14129945215.6 | 12648201299.6 | 9.136048e-06
2780 | 100 |  | 6.1304 | 6130.4 | 8.94567 | -1.12037 | 50.92584 | 47.21434 | 1.66867 | 0.59928 | 0 | 67.85011 | 0 | 0.49812 | 2.25883 | 2.25883 | 1371.6718 | 2060.539 | 2060539 | 2302426.15 | 0.845 | 845 | 0 | 171401 |  |  |  | 14114793270.0 | 12631928285.6 | 9.114407e-06
2775 | 100 |  | 6.13506 | 6135.06 | 8.93888 | -1.14484 | 50.88158 | 47.13821 | 1.66748 | 0.59971 | 0 | 68.03777 | 0 | 0.49812 | 2.26682 | 2.26682 | 1373.81795 | 2056.314 | 2056314 | 2298201.15 | 0.845 | 845 | 0 | 171401 |  |  |  | 14099601947.3 | 12615609768.8 | 9.092798e-06
2770 | 100 |  | 6.13972 | 6139.72 | 8.9321 | -1.16926 | 50.83733 | 47.06207 | 1.66628 | 0.60014 | 0 | 68.22544 | 0 | 0.49812 | 2.27486 | 2.27486 | 1375.96363 | 2052.089 | 2052089 | 2293976.15 | 0.845 | 845 | 0 | 171401 |  |  |  | 14084371247.7 | 12599251875.1 | 9.071221e-06
2765 | 100 |  | 6.14438 | 6144.38 | 8.92533 | -1.19364 | 50.79307 | 46.98594 | 1.66509 | 0.60057 | 0 | 68.41311 | 0 | 0.49812 | 2.28297 | 2.28297 | 1378.10882 | 2047.864 | 2047864 | 2289751.15 | 0.845 | 845 | 0 | 171401 |  |  |  | 14069101171.0 | 12582854604.3 | 9.049678e-06
2760 | 100 |  | 6.14904 | 6149.04 | 8.91857 | -1.21797 | 50.74881 | 46.90981 | 1.66389 | 0.601 | 0 | 68.60078 | 0 | 0.49812 | 2.29113 | 2.29113 | 1380.25352 | 2043.639 | 2043639 | 2285526.15 | 0.845 | 845 | 0 | 171401 |  |  |  | 14053791717.4 | 12566417956.6 | 9.028168e-06
2755 | 100 |  | 6.15369 | 6153.69 | 8.91182 | -1.24226 | 50.70455 | 46.83367 | 1.66269 | 0.60143 | 0 | 68.78845 | 0 | 0.49812 | 2.29935 | 2.29935 | 1382.39773 | 2039.414 | 2039414 | 2281301.15 | 0.845 | 845 | 0 | 171401 |  |  |  | 14038420073.7 | 12549921537.7 | 9.006704e-06
2750 | 100 |  | 6.15834 | 6158.34 | 8.90509 | -1.26651 | 50.66029 | 46.75754 | 1.6615 | 0.60187 | 0 | 68.97612 | 0 | 0.49812 | 2.30763 | 2.30763 | 1384.54144 | 2035.189 | 2035189 | 2277076.15 | 0.845 | 845 | 0 | 171401 |  |  |  | 14023009137.6 | 12533385826.3 | 8.985273e-06
2745 | 100 |  | 6.16299 | 6162.99 | 8.89837 | -1.29071 | 50.61603 | 46.68141 | 1.6603 | 0.6023 | 0 | 69.16379 | 0 | 0.49812 | 2.31598 | 2.31598 | 1386.68465 | 2030.964 | 2030964 | 2272851.15 | 0.845 | 845 | 0 | 171401 |  |  |  | 14007558908.9 | 12516810822.4 | 8.963875e-06
2740 | 100 |  | 6.16764 | 6167.64 | 8.89166 | -1.31487 | 50.57177 | 46.60527 | 1.6591 | 0.60274 | 0 | 69.35146 | 0 | 0.49812 | 2.32438 | 2.32438 | 1388.82735 | 2026.739 | 2026739 | 2268626.15 | 0.845 | 845 | 0 | 171401 |  |  |  | 13992069387.8 | 12500196526.0 | 8.942507e-06
2735 | 100 |  | 6.17229 | 6172.29 | 8.88496 | -1.33898 | 50.52752 | 46.52914 | 1.6579 | 0.60317 | 0 | 69.53912 | 0 | 0.49812 | 2.33284 | 2.33284 | 1390.96954 | 2022.514 | 2022514 | 2264401.15 | 0.845 | 845 | 0 | 171401 |  |  |  | 13976540574.1 | 12483542937.1 | 8.921174e-06
2730 | 100 |  | 6.17694 | 6176.94 | 8.87828 | -1.36305 | 50.48326 | 46.45301 | 1.6567 | 0.60361 | 0 | 69.72679 | 0 | 0.49812 | 2.34137 | 2.34137 | 1393.11122 | 2018.289 | 2018289 | 2260176.15 | 0.845 | 845 | 0 | 171401 |  |  |  | 13960972468.0 | 12466850055.7 | 8.899872e-06
2725 | 100 |  | 6.18158 | 6181.58 | 8.87161 | -1.38707 | 50.439 | 46.37687 | 1.6555 | 0.60405 | 0 | 69.91446 | 0 | 0.49812 | 2.34996 | 2.34996 | 1395.25237 | 2014.064 | 2014064 | 2255951.15 | 0.845 | 845 | 0 | 171401 |  |  |  | 13945342509.8 | 12450097741.1 | 8.878615e-06
2720 | 100 |  | 6.18623 | 6186.23 | 8.86495 | -1.41105 | 50.39474 | 46.30074 | 1.6543 | 0.60449 | 0 | 70.10213 | 0 | 0.49812 | 2.35861 | 2.35861 | 1397.393 | 2009.839 | 2009839 | 2251726.15 | 0.845 | 845 | 0 | 171401 |  |  |  | 13929695860.9 | 12433326317.0 | 8.857378e-06
2715 | 100 |  | 6.19087 | 6190.87 | 8.8583 | -1.43499 | 50.35048 | 46.22461 | 1.6531 | 0.60493 | 0 | 70.2898 | 0 | 0.49812 | 2.36732 | 2.36732 | 1399.5331 | 2005.614 | 2005614 | 2247501.15 | 0.845 | 845 | 0 | 171401 |  |  |  | 13913987444.5 | 12416495544.2 | 8.836186e-06
2710 | 100 |  | 6.19551 | 6195.51 | 8.85167 | -1.45888 | 50.30623 | 46.14847 | 1.65189 | 0.60537 | 0 | 70.47747 | 0 | 0.49812 | 2.3761 | 2.3761 | 1401.67266 | 2001.389 | 2001389 | 2243276.15 | 0.845 | 845 | 0 | 171401 |  |  |  | 13898239820.1 | 12399625563.4 | 8.815025e-06
2705 | 100 |  | 6.20015 | 6200.15 | 8.84504 | -1.48273 | 50.26197 | 46.07234 | 1.65069 | 0.60581 | 0 | 70.66514 | 0 | 0.49812 | 2.38495 | 2.38495 | 1403.81168 | 1997.165 | 1997165 | 2239051.15 | 0.845 | 845 | 0 | 171401 |  |  |  | 13882452987.7 | 12382722574.7 | 8.793897e-06
2700 | 100 |  | 6.20479 | 6204.79 | 8.83843 | -1.50653 | 50.21771 | 45.99621 | 1.64948 | 0.60625 | 0 | 70.8528 | 0 | 0.49812 | 2.39386 | 2.39386 | 1405.95016 | 1992.94 | 1992940 | 2234826.15 | 0.845 | 845 | 0 | 171401 |  |  |  | 13866626947.3 | 12365774182.6 | 8.7728e-06
2695 | 100 |  | 6.20942 | 6209.42 | 8.83184 | -1.53029 | 50.17345 | 45.92008 | 1.64828 | 0.60669 | 0 | 71.04047 | 0 | 0.49812 | 2.40284 | 2.40284 | 1408.08809 | 1988.715 | 1988715 | 2230601.15 | 0.845 | 845 | 0 | 171401 |  |  |  | 13850739392.8 | 12348766695.3 | 8.75175e-06
2690 | 100 |  | 6.21406 | 6214.06 | 8.82525 | -1.55401 | 50.1292 | 45.84394 | 1.64707 | 0.60714 | 0 | 71.22814 | 0 | 0.49812 | 2.41188 | 2.41188 | 1410.22546 | 1984.49 | 1984490 | 2226376.15 | 0.845 | 845 | 0 | 171401 |  |  |  | 13834834978.7 | 12331739929.4 | 8.730714e-06
2685 | 100 |  | 6.21869 | 6218.69 | 8.81868 | -1.57768 | 50.08494 | 45.76781 | 1.64587 | 0.60758 | 0 | 71.41581 | 0 | 0.49812 | 2.421 | 2.421 | 1412.36227 | 1980.265 | 1980265 | 2222151.15 | 0.845 | 845 | 0 | 171401 |  |  |  | 13818869135.0 | 12314654152.9 | 8.709726e-06
2680 | 100 |  | 6.22332 | 6223.32 | 8.81212 | -1.6013 | 50.04068 | 45.69168 | 1.64466 | 0.60803 | 0 | 71.60348 | 0 | 0.49812 | 2.43018 | 2.43018 | 1414.49852 | 1976.04 | 1976040 | 2217926.15 | 0.845 | 845 | 0 | 171401 |  |  |  | 13802864167.8 | 12297529252.8 | 8.68877e-06
2675 | 100 |  | 6.22795 | 6227.95 | 8.80557 | -1.62488 | 49.99643 | 45.61554 | 1.64345 | 0.60848 | 0 | 71.79115 | 0 | 0.49812 | 2.43943 | 2.43943 | 1416.6342 | 1971.815 | 1971815 | 2213701.15 | 0.845 | 845 | 0 | 171401 |  |  |  | 13786820077.1 | 12280365229.2 | 8.667842e-06
2670 | 100 |  | 6.23257 | 6232.57 | 8.79903 | -1.64842 | 49.95217 | 45.53941 | 1.64224 | 0.60892 | 0 | 71.97882 | 0 | 0.49812 | 2.44875 | 2.44875 | 1418.7693 | 1967.59 | 1967590 | 2209476.15 | 0.845 | 845 | 0 | 171401 |  |  |  | 13770714768.2 | 12263142406.3 | 8.646962e-06
2665 | 100 |  | 6.2372 | 6237.2 | 8.79251 | -1.67192 | 49.90791 | 45.46328 | 1.64103 | 0.60937 | 0 | 72.16649 | 0 | 0.49812 | 2.45814 | 2.45814 | 1420.90382 | 1963.365 | 1963365 | 2205251.15 | 0.845 | 845 | 0 | 171401 |  |  |  | 13754592472.8 | 12245900178 | 8.626098e-06
2660 | 100 |  | 6.24182 | 6241.82 | 8.78599 | -1.69536 | 49.86366 | 45.38714 | 1.63982 | 0.60982 | 0 | 72.35415 | 0 | 0.49812 | 2.4676 | 2.4676 | 1423.03775 | 1959.14 | 1959140 | 2201026.15 | 0.845 | 845 | 0 | 171401 |  |  |  | 13738409043.6 | 12228599234.8 | 8.605277e-06
2655 | 100 |  | 6.24644 | 6246.44 | 8.7795 | -1.71877 | 49.8194 | 45.31101 | 1.63861 | 0.61027 | 0 | 72.54182 | 0 | 0.49812 | 2.47714 | 2.47714 | 1425.17109 | 1954.916 | 1954916 | 2196801.15 | 0.845 | 845 | 0 | 171401 |  |  |  | 13722186575.4 | 12211265499.0 | 8.584489e-06
2650 | 100 |  | 6.25106 | 6251.06 | 8.77301 | -1.74213 | 49.77515 | 45.23488 | 1.6374 | 0.61073 | 0 | 72.72949 | 0 | 0.49812 | 2.48675 | 2.48675 | 1427.30383 | 1950.691 | 1950691 | 2192576.15 | 0.845 | 845 | 0 | 171401 |  |  |  | 13705925068.2 | 12193886482.5 | 8.563732e-06
2645 | 100 |  | 6.25568 | 6255.68 | 8.76653 | -1.76545 | 49.73089 | 45.15874 | 1.63619 | 0.61118 | 0 | 72.91716 | 0 | 0.49812 | 2.49643 | 2.49643 | 1429.43598 | 1946.466 | 1946466 | 2188351.15 | 0.845 | 845 | 0 | 171401 |  |  |  | 13689624522.0 | 12176468426.9 | 8.543003e-06
2640 | 100 |  | 6.26029 | 6260.29 | 8.76007 | -1.78872 | 49.68663 | 45.08261 | 1.63497 | 0.61163 | 0 | 73.10483 | 0 | 0.49812 | 2.50619 | 2.50619 | 1431.56751 | 1942.241 | 1942241 | 2184126.15 | 0.845 | 845 | 0 | 171401 |  |  |  | 13673263095.6 | 12158991909.9 | 8.522321e-06
2635 | 100 |  | 6.26491 | 6264.91 | 8.75362 | -1.81195 | 49.64238 | 45.00648 | 1.63376 | 0.61209 | 0 | 73.2925 | 0 | 0.49812 | 2.51602 | 2.51602 | 1433.69843 | 1938.016 | 1938016 | 2179901.15 | 0.845 | 845 | 0 | 171401 |  |  |  | 13656884513.6 | 12141495818.6 | 8.501655e-06
2630 | 100 |  | 6.26952 | 6269.52 | 8.74718 | -1.83513 | 49.59812 | 44.93034 | 1.63254 | 0.61254 | 0 | 73.48017 | 0 | 0.49812 | 2.52593 | 2.52593 | 1435.82873 | 1933.791 | 1933791 | 2175676.15 | 0.845 | 845 | 0 | 171401 |  |  |  | 13640445135.9 | 12123941350.3 | 8.481032e-06
2625 | 100 |  | 6.27413 | 6274.13 | 8.74076 | -1.85827 | 49.55387 | 44.85421 | 1.63133 | 0.613 | 0 | 73.66784 | 0 | 0.49812 | 2.53591 | 2.53591 | 1437.9584 | 1929.566 | 1929566 | 2171451.15 | 0.845 | 845 | 0 | 171401 |  |  |  | 13623966803.7 | 12106347927.6 | 8.460441e-06
2620 | 100 |  | 6.27873 | 6278.73 | 8.73434 | -1.88137 | 49.50961 | 44.77808 | 1.63011 | 0.61346 | 0 | 73.8555 | 0 | 0.49812 | 2.54598 | 2.54598 | 1440.08745 | 1925.341 | 1925341 | 2167226.15 | 0.845 | 845 | 0 | 171401 |  |  |  | 13607427844.8 | 12088696296.9 | 8.439893e-06
2615 | 100 |  | 6.28334 | 6283.34 | 8.72794 | -1.90442 | 49.46536 | 44.70195 | 1.62889 | 0.61391 | 0 | 74.04317 | 0 | 0.49812 | 2.55612 | 2.55612 | 1442.21586 | 1921.116 | 1921116 | 2163001.15 | 0.845 | 845 | 0 | 171401 |  |  |  | 13590871645.8 | 12071025007.4 | 8.419362e-06
2610 | 100 |  | 6.28794 | 6287.94 | 8.72155 | -1.92742 | 49.4211 | 44.62581 | 1.62767 | 0.61437 | 0 | 74.23084 | 0 | 0.49812 | 2.56634 | 2.56634 | 1444.34362 | 1916.892 | 1916892 | 2158776.15 | 0.845 | 845 | 0 | 171401 |  |  |  | 13574254904.6 | 12053301882.5 | 8.398873e-06
2605 | 100 |  | 6.29254 | 6292.54 | 8.71517 | -1.95039 | 49.37685 | 44.54968 | 1.62646 | 0.61483 | 0 | 74.41851 | 0 | 0.49812 | 2.57664 | 2.57664 | 1446.47074 | 1912.667 | 1912667 | 2154551.15 | 0.845 | 845 | 0 | 171401 |  |  |  | 13557599293.4 | 12035533604.2 | 8.378416e-06
2600 | 100 |  | 6.29714 | 6297.14 | 8.70881 | -1.9733 | 49.33259 | 44.47355 | 1.62524 | 0.6153 | 0 | 74.60618 | 0 | 0.49812 | 2.58703 | 2.58703 | 1448.5972 | 1908.442 | 1908442 | 2150326.15 | 0.845 | 845 | 0 | 171401 |  |  |  | 13540904812.2 | 12017726455.9 | 8.357988e-06
2595 | 100 |  | 6.30174 | 6301.74 | 8.70246 | -1.99618 | 49.28834 | 44.39741 | 1.62402 | 0.61576 | 0 | 74.79385 | 0 | 0.49812 | 2.59749 | 2.59749 | 1450.723 | 1904.217 | 1904217 | 2146101.15 | 0.845 | 845 | 0 | 171401 |  |  |  | 13524171461.0 | 11999880437.6 | 8.337588e-06
2590 | 100 |  | 6.30633 | 6306.33 | 8.69612 | -2.01901 | 49.24408 | 44.32128 | 1.62279 | 0.61622 | 0 | 74.98152 | 0 | 0.49812 | 2.60804 | 2.60804 | 1452.84814 | 1899.992 | 1899992 | 2141876.15 | 0.845 | 845 | 0 | 171401 |  |  |  | 13507377821.0 | 11981976549.4 | 8.317233e-06
2585 | 100 |  | 6.31092 | 6310.92 | 8.68979 | -2.04179 | 49.19983 | 44.24515 | 1.62157 | 0.61669 | 0 | 75.16918 | 0 | 0.49812 | 2.61867 | 2.61867 | 1454.97261 | 1895.767 | 1895767 | 2137651.15 | 0.845 | 845 | 0 | 171401 |  |  |  | 13490545395.6 | 11964033875.6 | 8.296908e-06
2580 | 100 |  | 6.31551 | 6315.51 | 8.68347 | -2.06453 | 49.15557 | 44.16901 | 1.62035 | 0.61715 | 0 | 75.35685 | 0 | 0.49812 | 2.62939 | 2.62939 | 1457.09639 | 1891.542 | 1891542 | 2133426.15 | 0.845 | 845 | 0 | 171401 |  |  |  | 13473674184.6 | 11946052416.4 | 8.276611e-06
2575 | 100 |  | 6.3201 | 6320.1 | 8.67717 | -2.08723 | 49.11132 | 44.09288 | 1.61912 | 0.61762 | 0 | 75.54452 | 0 | 0.49812 | 2.64019 | 2.64019 | 1459.21949 | 1887.317 | 1887317 | 2129201.15 | 0.845 | 845 | 0 | 171401 |  |  |  | 13456764188.1 | 11928032171.7 | 8.256345e-06
2570 | 100 |  | 6.32469 | 6324.69 | 8.67088 | -2.10988 | 49.06706 | 44.01675 | 1.6179 | 0.61809 | 0 | 75.73219 | 0 | 0.49812 | 2.65108 | 2.65108 | 1461.3419 | 1883.093 | 1883093 | 2124976.15 | 0.845 | 845 | 0 | 171401 |  |  |  | 13439815406.1 | 11909979466.2 | 8.236108e-06
2565 | 100 |  | 6.32927 | 6329.27 | 8.6646 | -2.13249 | 49.02281 | 43.94061 | 1.61667 | 0.61855 | 0 | 75.91986 | 0 | 0.49812 | 2.66206 | 2.66206 | 1463.46361 | 1878.868 | 1878868 | 2120751.15 | 0.845 | 845 | 0 | 171401 |  |  |  | 13422806631.2 | 11891862866.4 | 8.215911e-06
2560 | 100 |  | 6.33385 | 6333.85 | 8.65834 | -2.15506 | 48.97856 | 43.86448 | 1.61545 | 0.61902 | 0 | 76.10753 | 0 | 0.49812 | 2.67312 | 2.67312 | 1465.58462 | 1874.643 | 1874643 | 2116526.15 | 0.845 | 845 | 0 | 171401 |  |  |  | 13405759155.2 | 11873707565.6 | 8.195746e-06
2555 | 100 |  | 6.33843 | 6338.43 | 8.65208 | -2.17758 | 48.9343 | 43.78835 | 1.61422 | 0.61949 | 0 | 76.2952 | 0 | 0.49812 | 2.68428 | 2.68428 | 1467.70492 | 1870.418 | 1870418 | 2112301.15 | 0.845 | 845 | 0 | 171401 |  |  |  | 13388672978.2 | 11855513563.7 | 8.17561e-06
2550 | 100 |  | 6.343 | 6343 | 8.64584 | -2.20005 | 48.89005 | 43.71222 | 1.61299 | 0.61997 | 0 | 76.48287 | 0 | 0.49812 | 2.69552 | 2.69552 | 1469.8245 | 1866.193 | 1866193 | 2108076.15 | 0.845 | 845 | 0 | 171401 |  |  |  | 13371527019.4 | 11837262199 | 8.155516e-06
2545 | 100 |  | 6.34758 | 6347.58 | 8.63961 | -2.22248 | 48.8458 | 43.63608 | 1.61176 | 0.62044 | 0 | 76.67053 | 0 | 0.49812 | 2.70686 | 2.70686 | 1471.94336 | 1861.968 | 1861968 | 2103851.15 | 0.845 | 845 | 0 | 171401 |  |  |  | 13354363482.7 | 11818990837.4 | 8.135436e-06
2540 | 100 |  | 6.35215 | 6352.15 | 8.63339 | -2.24487 | 48.80154 | 43.55995 | 1.61053 | 0.62091 | 0 | 76.8582 | 0 | 0.49812 | 2.71829 | 2.71829 | 1474.06149 | 1857.743 | 1857743 | 2099626.15 | 0.845 | 845 | 0 | 171401 |  |  |  | 13337140248.7 | 11800662197.4 | 8.1154e-06
2535 | 100 |  | 6.35672 | 6356.72 | 8.62719 | -2.26721 | 48.75729 | 43.48382 | 1.6093 | 0.62139 | 0 | 77.04587 | 0 | 0.49812 | 2.72981 | 2.72981 | 1476.17888 | 1853.519 | 1853519 | 2095401.15 | 0.845 | 845 | 0 | 171401 |  |  |  | 13319878398.2 | 11782301297.7 | 8.095392e-06
2530 | 100 |  | 6.36128 | 6361.28 | 8.621 | -2.28951 | 48.71304 | 43.40768 | 1.60807 | 0.62186 | 0 | 77.23354 | 0 | 0.49812 | 2.74143 | 2.74143 | 1478.29553 | 1849.294 | 1849294 | 2091176.15 | 0.845 | 845 | 0 | 171401 |  |  |  | 13302557019.5 | 11763876936.3 | 8.075424e-06
2525 | 100 |  | 6.36585 | 6365.85 | 8.61482 | -2.31177 | 48.66878 | 43.33155 | 1.60684 | 0.62234 | 0 | 77.42121 | 0 | 0.49812 | 2.75315 | 2.75315 | 1480.41143 | 1845.069 | 1845069 | 2086951.15 | 0.845 | 845 | 0 | 171401 |  |  |  | 13285217978.2 | 11745432493.6 | 8.055474e-06
2520 | 100 |  | 6.37041 | 6370.41 | 8.60865 | -2.33398 | 48.62453 | 43.25542 | 1.60561 | 0.62282 | 0 | 77.60888 | 0 | 0.49812 | 2.76496 | 2.76496 | 1482.52657 | 1840.844 | 1840844 | 2082726.15 | 0.845 | 845 | 0 | 171401 |  |  |  | 13267819493.2 | 11726931026.0 | 8.035565e-06
2515 | 100 |  | 6.37497 | 6374.97 | 8.60249 | -2.35614 | 48.58028 | 43.17928 | 1.60437 | 0.6233 | 0 | 77.79655 | 0 | 0.49812 | 2.77686 | 2.77686 | 1484.64095 | 1836.619 | 1836619 | 2078501.15 | 0.845 | 845 | 0 | 171401 |  |  |  | 13250382476.2 | 11708391026.4 | 8.015683e-06
2510 | 100 |  | 6.37952 | 6379.52 | 8.59635 | -2.37827 | 48.53603 | 43.10315 | 1.60314 | 0.62378 | 0 | 77.98422 | 0 | 0.49812 | 2.78887 | 2.78887 | 1486.75455 | 1832.394 | 1832394 | 2074276.15 | 0.845 | 845 | 0 | 171401 |  |  |  | 13232886184.4 | 11689794170.9 | 7.995844e-06
2505 | 100 |  | 6.38407 | 6384.07 | 8.59022 | -2.40034 | 48.49177 | 43.02702 | 1.6019 | 0.62426 | 0 | 78.17188 | 0 | 0.49812 | 2.80098 | 2.80098 | 1488.86738 | 1828.17 | 1828170 | 2070051.15 | 0.845 | 845 | 0 | 171401 |  |  |  | 13215351445.2 | 11671165251.9 | 7.976033e-06
2500 | 100 |  | 6.38862 | 6388.62 | 8.5841 | -2.42238 | 48.44752 | 42.95088 | 1.60067 | 0.62474 | 0 | 78.35955 | 0 | 0.49812 | 2.81319 | 2.81319 | 1490.97942 | 1823.945 | 1823945 | 2065826.15 | 0.845 | 845 | 0 | 171401 |  |  |  | 13197778258.4 | 11652491505.9 | 7.956248e-06
2495 | 100 |  | 6.39317 | 6393.17 | 8.57799 | -2.44437 | 48.40327 | 42.87475 | 1.59943 | 0.62522 | 0 | 78.54722 | 0 | 0.49812 | 2.8255 | 2.8255 | 1493.09067 | 1819.72 | 1819720 | 2061601.15 | 0.845 | 845 | 0 | 171401 |  |  |  | 13180166624.1 | 11633779312.4 | 7.936493e-06
2490 | 100 |  | 6.39772 | 6397.72 | 8.5719 | -2.46631 | 48.35902 | 42.79862 | 1.59819 | 0.62571 | 0 | 78.73489 | 0 | 0.49812 | 2.83792 | 2.83792 | 1495.20111 | 1815.495 | 1815495 | 2057376.15 | 0.845 | 845 | 0 | 171401 |  |  |  | 13162516542.4 | 11615028671.4 | 7.916766e-06
2485 | 100 |  | 6.40226 | 6402.26 | 8.56582 | -2.48821 | 48.31477 | 42.72248 | 1.59695 | 0.62619 | 0 | 78.92256 | 0 | 0.49812 | 2.85044 | 2.85044 | 1497.31075 | 1811.27 | 1811270 | 2053151.15 | 0.845 | 845 | 0 | 171401 |  |  |  | 13144807481.6 | 11596221470.2 | 7.897078e-06
2480 | 100 |  | 6.4068 | 6406.8 | 8.55975 | -2.51007 | 48.27051 | 42.64635 | 1.59571 | 0.62668 | 0 | 79.11023 | 0 | 0.49812 | 2.86306 | 2.86306 | 1499.41958 | 1807.045 | 1807045 | 2048926.15 | 0.845 | 845 | 0 | 171401 |  |  |  | 13127060057.8 | 11577375906 | 7.87742e-06
2475 | 100 |  | 6.41134 | 6411.34 | 8.55369 | -2.53188 | 48.22626 | 42.57022 | 1.59447 | 0.62717 | 0 | 79.2979 | 0 | 0.49812 | 2.8758 | 2.8758 | 1501.52758 | 1802.821 | 1802821 | 2044701.15 | 0.845 | 845 | 0 | 171401 |  |  |  | 13109274271.0 | 11558498390.1 | 7.857789e-06
2470 | 100 |  | 6.41587 | 6415.87 | 8.54765 | -2.55365 | 48.18201 | 42.49409 | 1.59323 | 0.62766 | 0 | 79.48556 | 0 | 0.49812 | 2.88864 | 2.88864 | 1503.63475 | 1798.596 | 1798596 | 2040476.15 | 0.845 | 845 | 0 | 171401 |  |  |  | 13091429716.5 | 11539558118.5 | 7.838199e-06
2465 | 100 |  | 6.4204 | 6420.4 | 8.54161 | -2.57537 | 48.13776 | 42.41795 | 1.59198 | 0.62815 | 0 | 79.67323 | 0 | 0.49812 | 2.90159 | 2.90159 | 1505.74109 | 1794.371 | 1794371 | 2036251.15 | 0.845 | 845 | 0 | 171401 |  |  |  | 13073546883.5 | 11520579568.4 | 7.818634e-06
2460 | 100 |  | 6.42493 | 6424.93 | 8.53559 | -2.59705 | 48.09351 | 42.34182 | 1.59074 | 0.62864 | 0 | 79.8609 | 0 | 0.49812 | 2.91465 | 2.91465 | 1507.84658 | 1790.146 | 1790146 | 2032026.15 | 0.845 | 845 | 0 | 171401 |  |  |  | 13055625771.9 | 11501562739.8 | 7.799099e-06
2455 | 100 |  | 6.42946 | 6429.46 | 8.52958 | -2.61868 | 48.04926 | 42.26569 | 1.58949 | 0.62913 | 0 | 80.04857 | 0 | 0.49812 | 2.92783 | 2.92783 | 1509.95121 | 1785.921 | 1785921 | 2027801.15 | 0.845 | 845 | 0 | 171401 |  |  |  | 13037666381.9 | 11482507632.7 | 7.779591e-06
2450 | 100 |  | 6.43398 | 6433.98 | 8.52359 | -2.64028 | 48.00501 | 42.18955 | 1.58825 | 0.62962 | 0 | 80.23624 | 0 | 0.49812 | 2.94112 | 2.94112 | 1512.05498 | 1781.696 | 1781696 | 2023576.15 | 0.845 | 845 | 0 | 171401 |  |  |  | 13019648477.6 | 11463396430.1 | 7.760121e-06
2445 | 100 |  | 6.4385 | 6438.5 | 8.51761 | -2.66182 | 47.96075 | 42.11342 | 1.587 | 0.63012 | 0 | 80.42391 | 0 | 0.49812 | 2.95452 | 2.95452 | 1514.15788 | 1777.472 | 1777472 | 2019351.15 | 0.845 | 845 | 0 | 171401 |  |  |  | 13001592379.3 | 11444253472 | 7.74068e-06
2440 | 100 |  | 6.44302 | 6443.02 | 8.51163 | -2.68332 | 47.9165 | 42.03729 | 1.58575 | 0.63061 | 0 | 80.61158 | 0 | 0.49812 | 2.96804 | 2.96804 | 1516.25991 | 1773.247 | 1773247 | 2015126.15 | 0.845 | 845 | 0 | 171401 |  |  |  | 12983498087.0 | 11425065885.9 | 7.721266e-06
2435 | 100 |  | 6.44753 | 6447.53 | 8.50568 | -2.70478 | 47.87225 | 41.96115 | 1.58451 | 0.63111 | 0 | 80.79925 | 0 | 0.49812 | 2.98168 | 2.98168 | 1518.36105 | 1769.022 | 1769022 | 2010901.15 | 0.845 | 845 | 0 | 171401 |  |  |  | 12965345491.7 | 11405822415.7 | 7.70189e-06
2430 | 100 |  | 6.45204 | 6452.04 | 8.49973 | -2.7262 | 47.828 | 41.88502 | 1.58326 | 0.63161 | 0 | 80.98691 | 0 | 0.49812 | 2.99544 | 2.99544 | 1520.46129 | 1764.797 | 1764797 | 2006676.15 | 0.845 | 845 | 0 | 171401 |  |  |  | 12947154786.8 | 11386540835.9 | 7.682542e-06
2425 | 100 |  | 6.45655 | 6456.55 | 8.49379 | -2.74757 | 47.78375 | 41.80889 | 1.58201 | 0.63211 | 0 | 81.17458 | 0 | 0.49812 | 3.00931 | 3.00931 | 1522.56063 | 1760.572 | 1760572 | 2002451.15 | 0.845 | 845 | 0 | 171401 |  |  |  | 12928925972.5 | 11367221146.6 | 7.663222e-06
2420 | 100 |  | 6.46105 | 6461.05 | 8.48787 | -2.76889 | 47.7395 | 41.73275 | 1.58075 | 0.63261 | 0 | 81.36225 | 0 | 0.49812 | 3.02331 | 3.02331 | 1524.65906 | 1756.348 | 1756348 | 1998226.15 | 0.845 | 845 | 0 | 171401 |  |  |  | 12910639066.5 | 11347852245.4 | 7.643939e-06
2415 | 100 |  | 6.46556 | 6465.56 | 8.48196 | -2.79017 | 47.69525 | 41.65662 | 1.5795 | 0.63311 | 0 | 81.54992 | 0 | 0.49812 | 3.03744 | 3.03744 | 1526.75657 | 1752.123 | 1752123 | 1994001.15 | 0.845 | 845 | 0 | 171401 |  |  |  | 12892334075.4 | 11328456383.9 | 7.624672e-06
2410 | 100 |  | 6.47005 | 6470.05 | 8.47606 | -2.81141 | 47.651 | 41.58049 | 1.57825 | 0.63361 | 0 | 81.73759 | 0 | 0.49812 | 3.05169 | 3.05169 | 1528.85315 | 1747.898 | 1747898 | 1989776.15 | 0.845 | 845 | 0 | 171401 |  |  |  | 12873951179.3 | 11308987454.9 | 7.605456e-06
2405 | 100 |  | 6.47455 | 6474.55 | 8.47018 | -2.8326 | 47.60675 | 41.50436 | 1.57699 | 0.63412 | 0 | 81.92526 | 0 | 0.49812 | 3.06606 | 3.06606 | 1530.9488 | 1743.673 | 1743673 | 1985551.15 | 0.845 | 845 | 0 | 171401 |  |  |  | 12855550198.2 | 11289498022.1 | 7.586255e-06
2400 | 100 |  | 6.47904 | 6479.04 | 8.46431 | -2.85375 | 47.5625 | 41.42822 | 1.57574 | 0.63462 | 0 | 82.11293 | 0 | 0.49812 | 3.08056 | 3.08056 | 1533.0435 | 1739.448 | 1739448 | 1981326.15 | 0.845 | 845 | 0 | 171401 |  |  |  | 12837091378.9 | 11269953169.9 | 7.56709e-06
2395 | 100 |  | 6.48353 | 6483.53 | 8.45845 | -2.87485 | 47.51825 | 41.35209 | 1.57448 | 0.63513 | 0 | 82.3006 | 0 | 0.49812 | 3.0952 | 3.0952 | 1535.13724 | 1735.224 | 1735224 | 1977101.15 | 0.845 | 845 | 0 | 171401 |  |  |  | 12818594619.1 | 11250376860.7 | 7.547954e-06
2390 | 100 |  | 6.48802 | 6488.02 | 8.4526 | -2.89591 | 47.474 | 41.27596 | 1.57322 | 0.63564 | 0 | 82.48826 | 0 | 0.49812 | 3.10996 | 3.10996 | 1537.23002 | 1730.999 | 1730999 | 1972876.15 | 0.845 | 845 | 0 | 171401 |  |  |  | 12800059918.7 | 11230756132.0 | 7.528844e-06
2385 | 100 |  | 6.4925 | 6492.5 | 8.44676 | -2.91693 | 47.42975 | 41.19982 | 1.57196 | 0.63615 | 0 | 82.67593 | 0 | 0.49812 | 3.12486 | 3.12486 | 1539.32182 | 1726.774 | 1726774 | 1968651.15 | 0.845 | 845 | 0 | 171401 |  |  |  | 12781467591.4 | 11211080195.0 | 7.50977e-06
2380 | 100 |  | 6.49698 | 6496.98 | 8.44094 | -2.9379 | 47.3855 | 41.12369 | 1.57071 | 0.63666 | 0 | 82.8636 | 0 | 0.49812 | 3.13989 | 3.13989 | 1541.41264 | 1722.549 | 1722549 | 1964426.15 | 0.845 | 845 | 0 | 171401 |  |  |  | 12762837408.0 | 11191366402.0 | 7.490725e-06
2375 | 100 |  | 6.50146 | 6501.46 | 8.43513 | -2.95883 | 47.34125 | 41.04756 | 1.56944 | 0.63717 | 0 | 83.05127 | 0 | 0.49812 | 3.15506 | 3.15506 | 1543.50248 | 1718.325 | 1718325 | 1960201.15 | 0.845 | 845 | 0 | 171401 |  |  |  | 12744169368.7 | 11171621254.5 | 7.471705e-06
2370 | 100 |  | 6.50593 | 6505.93 | 8.42933 | -2.97971 | 47.29701 | 40.97142 | 1.56818 | 0.63768 | 0 | 83.23894 | 0 | 0.49812 | 3.17036 | 3.17036 | 1545.59131 | 1714.1 | 1714100 | 1955976.15 | 0.845 | 845 | 0 | 171401 |  |  |  | 12725443913.6 | 11151814613 | 7.452722e-06
2365 | 100 |  | 6.5104 | 6510.4 | 8.42354 | -3.00055 | 47.25276 | 40.89529 | 1.56692 | 0.63819 | 0 | 83.42661 | 0 | 0.49812 | 3.1858 | 3.1858 | 1547.67912 | 1709.875 | 1709875 | 1951751.15 | 0.845 | 845 | 0 | 171401 |  |  |  | 12706680687.0 | 11131970200 | 7.433766e-06
2360 | 100 |  | 6.51486 | 6514.86 | 8.41776 | -3.02134 | 47.20851 | 40.81916 | 1.56566 | 0.63871 | 0 | 83.61428 | 0 | 0.49812 | 3.20139 | 3.20139 | 1549.76592 | 1705.65 | 1705650 | 1947526.15 | 0.845 | 845 | 0 | 171401 |  |  |  | 12687860213.6 | 11112070959 | 7.414848e-06
2355 | 100 |  | 6.51933 | 6519.33 | 8.412 | -3.04209 | 47.16426 | 40.74302 | 1.56439 | 0.63923 | 0 | 83.80194 | 0 | 0.49812 | 3.21712 | 3.21712 | 1551.85169 | 1701.426 | 1701426 | 1943301.15 | 0.845 | 845 | 0 | 171401 |  |  |  | 12669021486.2 | 11092157564.6 | 7.395943e-06
2350 | 100 |  | 6.52379 | 6523.79 | 8.40625 | -3.0628 | 47.12001 | 40.66689 | 1.56313 | 0.63974 | 0 | 83.98961 | 0 | 0.49812 | 3.23299 | 3.23299 | 1553.93642 | 1697.201 | 1697201 | 1939076.15 | 0.845 | 845 | 0 | 171401 |  |  |  | 12650125596.6 | 11072182911.8 | 7.377076e-06
2345 | 100 |  | 6.52824 | 6528.24 | 8.40051 | -3.08346 | 47.07576 | 40.59076 | 1.56186 | 0.64026 | 0 | 84.17728 | 0 | 0.49812 | 3.24901 | 3.24901 | 1556.0201 | 1692.976 | 1692976 | 1934851.15 | 0.845 | 845 | 0 | 171401 |  |  |  | 12631172671.5 | 11052153642.2 | 7.358247e-06
2340 | 100 |  | 6.5327 | 6532.7 | 8.39479 | -3.10408 | 47.03151 | 40.51462 | 1.56059 | 0.64078 | 0 | 84.36495 | 0 | 0.49812 | 3.26518 | 3.26518 | 1558.10271 | 1688.751 | 1688751 | 1930626.15 | 0.845 | 845 | 0 | 171401 |  |  |  | 12612201450.1 | 11032103657.7 | 7.33943e-06
2335 | 100 |  | 6.53714 | 6537.14 | 8.38908 | -3.12465 | 46.98727 | 40.43849 | 1.55932 | 0.6413 | 0 | 84.55262 | 0 | 0.49812 | 3.2815 | 3.2815 | 1560.18426 | 1684.526 | 1684526 | 1926401.15 | 0.845 | 845 | 0 | 171401 |  |  |  | 12593154013.7 | 11011982295.6 | 7.320663e-06
2330 | 100 |  | 6.54159 | 6541.59 | 8.38337 | -3.14518 | 46.94302 | 40.36236 | 1.55805 | 0.64183 | 0 | 84.74029 | 0 | 0.49812 | 3.29797 | 3.29797 | 1562.26473 | 1680.302 | 1680302 | 1922176.15 | 0.845 | 845 | 0 | 171401 |  |  |  | 12574088281.1 | 10991846760.2 | 7.301911e-06
2325 | 100 |  | 6.54603 | 6546.03 | 8.37769 | -3.16567 | 46.89877 | 40.28623 | 1.55678 | 0.64235 | 0 | 84.92796 | 0 | 0.49812 | 3.31459 | 3.31459 | 1564.3441 | 1676.077 | 1676077 | 1917951.15 | 0.845 | 845 | 0 | 171401 |  |  |  | 12554965766.4 | 10971650324.3 | 7.283195e-06
2320 | 100 |  | 6.55047 | 6550.47 | 8.37201 | -3.18611 | 46.85452 | 40.21009 | 1.55551 | 0.64288 | 0 | 85.11563 | 0 | 0.49812 | 3.33137 | 3.33137 | 1566.42238 | 1671.852 | 1671852 | 1913726.15 | 0.845 | 845 | 0 | 171401 |  |  |  | 12535805733.8 | 10951416370.4 | 7.264502e-06
2315 | 100 |  | 6.5549 | 6554.9 | 8.36635 | -3.2065 | 46.81027 | 40.13396 | 1.55424 | 0.6434 | 0 | 85.30329 | 0 | 0.49812 | 3.34831 | 3.34831 | 1568.49954 | 1667.627 | 1667627 | 1909501.15 | 0.845 | 845 | 0 | 171401 |  |  |  | 12516589088.1 | 10931128222.3 | 7.245848e-06
2310 | 100 |  | 6.55934 | 6559.34 | 8.36069 | -3.22686 | 46.76603 | 40.05783 | 1.55296 | 0.64393 | 0 | 85.49096 | 0 | 0.49812 | 3.36541 | 3.36541 | 1570.57558 | 1663.403 | 1663403 | 1905276.15 | 0.845 | 845 | 0 | 171401 |  |  |  | 12497354061.7 | 10910825834.0 | 7.227208e-06
2305 | 100 |  | 6.56376 | 6563.76 | 8.35505 | -3.24716 | 46.72178 | 39.98169 | 1.55169 | 0.64446 | 0 | 85.67863 | 0 | 0.49812 | 3.38267 | 3.38267 | 1572.65049 | 1659.178 | 1659178 | 1901051.15 | 0.845 | 845 | 0 | 171401 |  |  |  | 12478043496.3 | 10890446189.3 | 7.208614e-06
2300 | 100 |  | 6.56819 | 6568.19 | 8.34943 | -3.26743 | 46.67753 | 39.90556 | 1.55041 | 0.64499 | 0 | 85.8663 | 0 | 0.49812 | 3.40009 | 3.40009 | 1574.72425 | 1654.953 | 1654953 | 1896826.15 | 0.845 | 845 | 0 | 171401 |  |  |  | 12458714550.2 | 10870045745.1 | 7.190035e-06
2295 | 100 |  | 6.57261 | 6572.61 | 8.34381 | -3.28765 | 46.63328 | 39.82943 | 1.54913 | 0.64552 | 0 | 86.05397 | 0 | 0.49812 | 3.41768 | 3.41768 | 1576.79685 | 1650.728 | 1650728 | 1892601.15 | 0.845 | 845 | 0 | 171401 |  |  |  | 12439329244.5 | 10849591360.1 | 7.171492e-06
2290 | 100 |  | 6.57702 | 6577.02 | 8.33821 | -3.30782 | 46.58904 | 39.75329 | 1.54785 | 0.64606 | 0 | 86.24164 | 0 | 0.49812 | 3.43544 | 3.43544 | 1578.86829 | 1646.504 | 1646504 | 1888376.15 | 0.845 | 845 | 0 | 171401 |  |  |  | 12419887706.1 | 10829089738.1 | 7.152983e-06
2285 | 100 |  | 6.58144 | 6581.44 | 8.33262 | -3.32795 | 46.54479 | 39.67716 | 1.54657 | 0.64659 | 0 | 86.42931 | 0 | 0.49812 | 3.45337 | 3.45337 | 1580.93854 | 1642.279 | 1642279 | 1884151.15 | 0.845 | 845 | 0 | 171401 |  |  |  | 12400427744.7 | 10808560701.8 | 7.13449e-06
2280 | 100 |  | 6.58585 | 6585.85 | 8.32704 | -3.34804 | 46.50054 | 39.60103 | 1.54529 | 0.64713 | 0 | 86.61698 | 0 | 0.49812 | 3.47147 | 3.47147 | 1583.00761 | 1638.054 | 1638054 | 1879926.15 | 0.845 | 845 | 0 | 171401 |  |  |  | 12380911635.0 | 10787977935.9 | 7.116033e-06
2275 | 100 |  | 6.59025 | 6590.25 | 8.32147 | -3.36808 | 46.4563 | 39.52489 | 1.54401 | 0.64766 | 0 | 86.80464 | 0 | 0.49812 | 3.48975 | 3.48975 | 1585.07548 | 1633.83 | 1633830 | 1875701.15 | 0.845 | 845 | 0 | 171401 |  |  |  | 12361339503.8 | 10767348157.5 | 7.097609e-06
2270 | 100 |  | 6.59465 | 6594.65 | 8.31592 | -3.38808 | 46.41205 | 39.44876 | 1.54273 | 0.6482 | 0 | 86.99231 | 0 | 0.49812 | 3.5082 | 3.5082 | 1587.14213 | 1629.605 | 1629605 | 1871476.15 | 0.845 | 845 | 0 | 171401 |  |  |  | 12341730192.6 | 10746674613.2 | 7.079212e-06
2265 | 100 |  | 6.59905 | 6599.05 | 8.31038 | -3.40803 | 46.3678 | 39.37263 | 1.54144 | 0.64874 | 0 | 87.17998 | 0 | 0.49812 | 3.52684 | 3.52684 | 1589.20755 | 1625.38 | 1625380 | 1867251.15 | 0.845 | 845 | 0 | 171401 |  |  |  | 12322083701.4 | 10725963889 | 7.060839e-06
2260 | 100 |  | 6.60344 | 6603.44 | 8.30485 | -3.42794 | 46.32356 | 39.2965 | 1.54016 | 0.64928 | 0 | 87.36765 | 0 | 0.49812 | 3.54566 | 3.54566 | 1591.27174 | 1621.155 | 1621155 | 1863026.15 | 0.845 | 845 | 0 | 171401 |  |  |  | 12302381400.0 | 10705199773.2 | 7.042501e-06
2255 | 100 |  | 6.60783 | 6607.83 | 8.29933 | -3.44781 | 46.27931 | 39.22036 | 1.53887 | 0.64983 | 0 | 87.55532 | 0 | 0.49812 | 3.56466 | 3.56466 | 1593.33468 | 1616.931 | 1616931 | 1858801.15 | 0.845 | 845 | 0 | 171401 |  |  |  | 12282642003.0 | 10684405169.7 | 7.024186e-06
2250 | 100 |  | 6.61222 | 6612.22 | 8.29383 | -3.46763 | 46.23507 | 39.14423 | 1.53758 | 0.65037 | 0 | 87.74299 | 0 | 0.49812 | 3.58385 | 3.58385 | 1595.39635 | 1612.706 | 1612706 | 1854576.15 | 0.845 | 845 | 0 | 171401 |  |  |  | 12262865510.6 | 10663566867.3 | 7.005897e-06
2245 | 100 |  | 6.6166 | 6616.6 | 8.28834 | -3.48741 | 46.19082 | 39.0681 | 1.53629 | 0.65092 | 0 | 87.93066 | 0 | 0.49812 | 3.60322 | 3.60322 | 1597.45675 | 1608.481 | 1608481 | 1850351.15 | 0.845 | 845 | 0 | 171401 |  |  |  | 12243033419.1 | 10642675384.6 | 6.987643e-06
2240 | 100 |  | 6.62098 | 6620.98 | 8.28286 | -3.50714 | 46.14657 | 38.99196 | 1.535 | 0.65146 | 0 | 88.11832 | 0 | 0.49812 | 3.62279 | 3.62279 | 1599.51586 | 1604.257 | 1604257 | 1846126.15 | 0.845 | 845 | 0 | 171401 |  |  |  | 12223164316.6 | 10621753511.9 | 6.969411e-06
2235 | 100 |  | 6.62535 | 6625.35 | 8.27739 | -3.52683 | 46.10233 | 38.91583 | 1.53371 | 0.65201 | 0 | 88.30599 | 0 | 0.49812 | 3.64256 | 3.64256 | 1601.57367 | 1600.032 | 1600032 | 1841901.15 | 0.845 | 845 | 0 | 171401 |  |  |  | 12203239784.2 | 10600772011.2 | 6.951216e-06
2230 | 100 |  | 6.62972 | 6629.72 | 8.27193 | -3.54647 | 46.05808 | 38.8397 | 1.53242 | 0.65256 | 0 | 88.49366 | 0 | 0.49812 | 3.66252 | 3.66252 | 1603.63017 | 1595.807 | 1595807 | 1837676.15 | 0.845 | 845 | 0 | 171401 |  |  |  | 12183278325.2 | 10579753584.0 | 6.933044e-06
2225 | 100 |  | 6.63408 | 6634.08 | 8.26649 | -3.56607 | 46.01384 | 38.76356 | 1.53113 | 0.65311 | 0 | 88.68133 | 0 | 0.49812 | 3.68268 | 3.68268 | 1605.68534 | 1591.582 | 1591582 | 1833451.15 | 0.845 | 845 | 0 | 171401 |  |  |  | 12163261605.2 | 10558682314.6 | 6.914905e-06
2220 | 100 |  | 6.63844 | 6638.44 | 8.26106 | -3.58563 | 45.96959 | 38.68743 | 1.52983 | 0.65367 | 0 | 88.869 | 0 | 0.49812 | 3.70304 | 3.70304 | 1607.73917 | 1587.358 | 1587358 | 1829226.15 | 0.845 | 845 | 0 | 171401 |  |  |  | 12143208043.2 | 10537580841.5 | 6.896792e-06
2215 | 100 |  | 6.6428 | 6642.8 | 8.25564 | -3.60514 | 45.92535 | 38.6113 | 1.52853 | 0.65422 | 0 | 89.05667 | 0 | 0.49812 | 3.72361 | 3.72361 | 1609.79165 | 1583.133 | 1583133 | 1825001.15 | 0.845 | 845 | 0 | 171401 |  |  |  | 12123117639.2 | 10516435892.4 | 6.878703e-06
2210 | 100 |  | 6.64715 | 6647.15 | 8.25024 | -3.62461 | 45.8811 | 38.53516 | 1.52724 | 0.65478 | 0 | 89.24434 | 0 | 0.49812 | 3.74439 | 3.74439 | 1611.84275 | 1578.908 | 1578908 | 1820776.15 | 0.845 | 845 | 0 | 171401 |  |  |  | 12102972185.5 | 10495238312.2 | 6.860645e-06
2205 | 100 |  | 6.6515 | 6651.5 | 8.24484 | -3.64403 | 45.83686 | 38.45903 | 1.52594 | 0.65533 | 0 | 89.43201 | 0 | 0.49812 | 3.76538 | 3.76538 | 1613.89248 | 1574.684 | 1574684 | 1816551.15 | 0.845 | 845 | 0 | 171401 |  |  |  | 12082789974.2 | 10474010626 | 6.842614e-06
2200 | 100 |  | 6.65585 | 6655.85 | 8.23946 | -3.66341 | 45.79261 | 38.3829 | 1.52464 | 0.65589 | 0 | 89.61967 | 0 | 0.49812 | 3.78658 | 3.78658 | 1615.94082 | 1570.459 | 1570459 | 1812326.15 | 0.845 | 845 | 0 | 171401 |  |  |  | 12062571005.5 | 10452739535.2 | 6.824605e-06
2195 | 100 |  | 6.66019 | 6660.19 | 8.23409 | -3.68274 | 45.74837 | 38.30676 | 1.52334 | 0.65645 | 0 | 89.80734 | 0 | 0.49812 | 3.808 | 3.808 | 1617.98774 | 1566.234 | 1566234 | 1808101.15 | 0.845 | 845 | 0 | 171401 |  |  |  | 12042297198.2 | 10431416024.5 | 6.806629e-06
2190 | 100 |  | 6.66452 | 6664.52 | 8.22873 | -3.70203 | 45.70412 | 38.23063 | 1.52203 | 0.65702 | 0 | 89.99501 | 0 | 0.49812 | 3.82964 | 3.82964 | 1620.03324 | 1562.01 | 1562010 | 1803876.15 | 0.845 | 845 | 0 | 171401 |  |  |  | 12021968679.2 | 10410046885.2 | 6.788688e-06
2185 | 100 |  | 6.66886 | 6668.86 | 8.22339 | -3.72128 | 45.65988 | 38.1545 | 1.52073 | 0.65758 | 0 | 90.18268 | 0 | 0.49812 | 3.8515 | 3.8515 | 1622.06934 | 1557.785 | 1557785 | 1799651.15 | 0.845 | 845 | 0 | 171401 |  |  |  | 12001621568.2 | 10388650075.1 | 6.770761e-06
2180 | 100 |  | 6.67318 | 6673.18 | 8.21806 | -3.74048 | 45.61563 | 38.07837 | 1.51942 | 0.65814 | 0 | 90.37035 | 0 | 0.49812 | 3.87358 | 3.87358 | 1624.0368 | 1553.56 | 1553560 | 1795426.15 | 0.845 | 845 | 0 | 171401 |  |  |  | 11981201875.7 | 10367185520.8 | 6.752876e-06
2175 | 100 |  | 6.67751 | 6677.51 | 8.21274 | -3.75964 | 45.57139 | 38.00223 | 1.51812 | 0.65871 | 0 | 90.55802 | 0 | 0.49812 | 3.8959 | 3.8959 | 1626.00289 | 1549.336 | 1549336 | 1791201.15 | 0.845 | 845 | 0 | 171401 |  |  |  | 11960763591.1 | 10345706633.4 | 6.735004e-06
2170 | 100 |  | 6.68182 | 6681.82 | 8.20743 | -3.77875 | 45.52715 | 37.9261 | 1.51681 | 0.65928 | 0 | 90.74569 | 0 | 0.49812 | 3.91845 | 3.91845 | 1627.96758 | 1545.112 | 1545112 | 1786976.15 | 0.845 | 845 | 0 | 171401 |  |  |  | 11940252978.6 | 10324160263.8 | 6.717176e-06
2165 | 100 |  | 6.68614 | 6686.14 | 8.20213 | -3.79782 | 45.4829 | 37.84997 | 1.5155 | 0.65985 | 0 | 90.93336 | 0 | 0.49812 | 3.94123 | 3.94123 | 1629.93088 | 1540.889 | 1540889 | 1782751.15 | 0.845 | 845 | 0 | 171401 |  |  |  | 11919723774.1 | 10302599578.5 | 6.699361e-06
2160 | 100 |  | 6.69045 | 6690.45 | 8.19685 | -3.81685 | 45.43866 | 37.77383 | 1.51419 | 0.66042 | 0 | 91.12102 | 0 | 0.49812 | 3.96426 | 3.96426 | 1631.89275 | 1536.666 | 1536666 | 1778526.15 | 0.845 | 845 | 0 | 171401 |  |  |  | 11899140280.3 | 10280987039.7 | 6.681577e-06
2155 | 100 |  | 6.69475 | 6694.75 | 8.19158 | -3.83583 | 45.39441 | 37.6977 | 1.51288 | 0.66099 | 0 | 91.30869 | 0 | 0.49812 | 3.98752 | 3.98752 | 1633.8532 | 1532.444 | 1532444 | 1774301.15 | 0.844 | 844 | 0 | 171401 |  |  |  | 11878502624.0 | 10259329469 | 6.671724e-06
2150 | 100 |  | 6.69905 | 6699.05 | 8.18632 | -3.85476 | 45.35017 | 37.62157 | 1.51157 | 0.66157 | 0 | 91.49636 | 0 | 0.49812 | 4.01103 | 4.01103 | 1635.81219 | 1528.222 | 1528222 | 1770081.15 | 0.844 | 844 | 0 | 171401 |  |  |  | 11857862127.9 | 10237635589.1 | 6.653976e-06
2145 | 100 |  | 6.70335 | 6703.35 | 8.18107 | -3.87366 | 45.30593 | 37.54543 | 1.51025 | 0.66214 | 0 | 91.68403 | 0 | 0.49812 | 4.03479 | 4.03479 | 1637.76973 | 1524.001 | 1524001 | 1765861.15 | 0.844 | 844 | 0 | 171401 |  |  |  | 11837185339.9 | 10215912103.4 | 6.63625e-06
2140 | 100 |  | 6.70764 | 6707.64 | 8.17584 | -3.8925 | 45.26168 | 37.4693 | 1.50894 | 0.66272 | 0 | 91.8717 | 0 | 0.49812 | 4.05881 | 4.05881 | 1639.72579 | 1519.781 | 1519781 | 1761641.15 | 0.844 | 844 | 0 | 171401 |  |  |  | 11816454643.4 | 10194143826.8 | 6.618558e-06
2135 | 100 |  | 6.71193 | 6711.93 | 8.17062 | -3.91131 | 45.21744 | 37.39317 | 1.50762 | 0.6633 | 0 | 92.05937 | 0 | 0.49812 | 4.08308 | 4.08308 | 1641.68037 | 1515.561 | 1515561 | 1757421.15 | 0.844 | 844 | 0 | 171401 |  |  |  | 11795687739.3 | 10172339342.7 | 6.600889e-06
2130 | 100 |  | 6.71621 | 6716.21 | 8.16541 | -3.93007 | 45.1732 | 37.31703 | 1.5063 | 0.66388 | 0 | 92.24704 | 0 | 0.49812 | 4.10761 | 4.10761 | 1643.63343 | 1511.342 | 1511342 | 1753201.15 | 0.844 | 844 | 0 | 171401 |  |  |  | 11774867095.6 | 10150490253.8 | 6.58325e-06
2125 | 100 |  | 6.72049 | 6720.49 | 8.16021 | -3.94878 | 45.12896 | 37.2409 | 1.50498 | 0.66446 | 0 | 92.4347 | 0 | 0.49812 | 4.1324 | 4.1324 | 1645.58498 | 1507.124 | 1507124 | 1748981.15 | 0.844 | 844 | 0 | 171401 |  |  |  | 11754010328.8 | 10128611770.8 | 6.565636e-06
2120 | 100 |  | 6.72476 | 6724.76 | 8.15503 | -3.96745 | 45.08471 | 37.16477 | 1.50366 | 0.66504 | 0 | 92.62237 | 0 | 0.49812 | 4.15746 | 4.15746 | 1647.53498 | 1502.907 | 1502907 | 1744761.15 | 0.843 | 843 | 0 | 171401 |  |  |  | 11733099991.1 | 10106688877.3 | 6.555821e-06
2115 | 100 |  | 6.72903 | 6729.03 | 8.14985 | -3.98608 | 45.04047 | 37.08863 | 1.50234 | 0.66563 | 0 | 92.81004 | 0 | 0.49812 | 4.18279 | 4.18279 | 1649.48344 | 1498.69 | 1498690 | 1740546.15 | 0.843 | 843 | 0 | 171401 |  |  |  | 11712187259.7 | 10084729970.7 | 6.538238e-06
2110 | 100 |  | 6.73329 | 6733.29 | 8.14469 | -4.00466 | 44.99623 | 37.0125 | 1.50101 | 0.66622 | 0 | 92.99771 | 0 | 0.49812 | 4.2084 | 4.2084 | 1651.43032 | 1494.474 | 1494474 | 1736331.15 | 0.843 | 843 | 0 | 171401 |  |  |  | 11691221169.0 | 10062726839.5 | 6.52069e-06
2105 | 100 |  | 6.73755 | 6737.55 | 8.13954 | -4.0232 | 44.95199 | 36.93637 | 1.49969 | 0.6668 | 0 | 93.18538 | 0 | 0.49812 | 4.23429 | 4.23429 | 1653.37562 | 1490.259 | 1490259 | 1732116.15 | 0.843 | 843 | 0 | 171401 |  |  |  | 11670219166.4 | 10040694525.4 | 6.503163e-06
2100 | 100 |  | 6.74181 | 6741.81 | 8.13441 | -4.0417 | 44.90774 | 36.86024 | 1.49836 | 0.6674 | 0 | 93.37305 | 0 | 0.49812 | 4.26046 | 4.26046 | 1655.31932 | 1486.044 | 1486044 | 1727901.15 | 0.843 | 843 | 0 | 171401 |  |  |  | 11649181252.1 | 10018626299.6 | 6.485658e-06
2095 | 100 |  | 6.74605 | 6746.05 | 8.12928 | -4.06015 | 44.8635 | 36.7841 | 1.49703 | 0.66799 | 0 | 93.56072 | 0 | 0.49812 | 4.28692 | 4.28692 | 1657.2614 | 1481.831 | 1481831 | 1723686.15 | 0.843 | 843 | 0 | 171401 |  |  |  | 11628072952.2 | 9996506017.5 | 6.468194e-06
2090 | 100 |  | 6.7503 | 6750.3 | 8.12417 | -4.07855 | 44.81926 | 36.70797 | 1.49571 | 0.66858 | 0 | 93.74839 | 0 | 0.49812 | 4.31367 | 4.31367 | 1659.20185 | 1477.618 | 1477618 | 1719471.15 | 0.842 | 842 | 0 | 171401 |  |  |  | 11606946103.8 | 9974364785.4 | 6.458404e-06
2085 | 100 |  | 6.75454 | 6754.54 | 8.11907 | -4.09691 | 44.77502 | 36.63184 | 1.49437 | 0.66918 | 0 | 93.93605 | 0 | 0.49812 | 4.34072 | 4.34072 | 1661.14064 | 1473.407 | 1473407 | 1715261.15 | 0.842 | 842 | 0 | 171401 |  |  |  | 11585800048.1 | 9952186517.8 | 6.440964e-06
2080 | 100 |  | 6.75877 | 6758.77 | 8.11399 | -4.11523 | 44.73078 | 36.5557 | 1.49304 | 0.66977 | 0 | 94.12372 | 0 | 0.49812 | 4.36807 | 4.36807 | 1663.07777 | 1469.196 | 1469196 | 1711051.15 | 0.842 | 842 | 0 | 171401 |  |  |  | 11564601181.1 | 9929957848.9 | 6.423553e-06
2075 | 100 |  | 6.763 | 6763 | 8.10891 | -4.1335 | 44.68653 | 36.47957 | 1.49171 | 0.67037 | 0 | 94.31139 | 0 | 0.49812 | 4.39572 | 4.39572 | 1665.0132 | 1464.986 | 1464986 | 1706841.15 | 0.842 | 842 | 0 | 171401 |  |  |  | 11543366697.4 | 9907700318 | 6.406167e-06
2070 | 100 |  | 6.76723 | 6767.23 | 8.10385 | -4.15173 | 44.64229 | 36.40344 | 1.49037 | 0.67097 | 0 | 94.49906 | 0 | 0.49812 | 4.42369 | 4.42369 | 1666.94693 | 1460.777 | 1460777 | 1702631.15 | 0.842 | 842 | 0 | 171401 |  |  |  | 11522096597.2 | 9885413937.7 | 6.388802e-06
2065 | 100 |  | 6.77145 | 6771.45 | 8.0988 | -4.16992 | 44.59805 | 36.3273 | 1.48904 | 0.67158 | 0 | 94.68673 | 0 | 0.49812 | 4.45196 | 4.45196 | 1668.87894 | 1456.568 | 1456568 | 1698421.15 | 0.842 | 842 | 0 | 171401 |  |  |  | 11500773896.2 | 9863077383.6 | 6.371466e-06
2060 | 100 |  | 6.77566 | 6775.66 | 8.09376 | -4.18806 | 44.55381 | 36.25117 | 1.4877 | 0.67218 | 0 | 94.8744 | 0 | 0.49812 | 4.48056 | 4.48056 | 1670.80921 | 1452.361 | 1452361 | 1694211.15 | 0.841 | 841 | 0 | 171401 |  |  |  | 11479398720.6 | 9840704333.3 | 6.361718e-06
2055 | 100 |  | 6.77987 | 6779.87 | 8.08874 | -4.20615 | 44.50957 | 36.17504 | 1.48636 | 0.67279 | 0 | 95.06207 | 0 | 0.49812 | 4.50948 | 4.50948 | 1672.73772 | 1448.155 | 1448155 | 1690006.15 | 0.841 | 841 | 0 | 171401 |  |  |  | 11458021996.2 | 9818302639.9 | 6.344416e-06
2050 | 100 |  | 6.78407 | 6784.07 | 8.08372 | -4.22421 | 44.46533 | 36.0989 | 1.48502 | 0.67339 | 0 | 95.24974 | 0 | 0.49812 | 4.53874 | 4.53874 | 1674.66444 | 1443.95 | 1443950 | 1685801.15 | 0.841 | 841 | 0 | 171401 |  |  |  | 11436593007.7 | 9795857876.5 | 6.327143e-06
2045 | 100 |  | 6.78827 | 6788.27 | 8.07872 | -4.24221 | 44.42109 | 36.02277 | 1.48367 | 0.674 | 0 | 95.4374 | 0 | 0.49812 | 4.56832 | 4.56832 | 1676.58937 | 1439.746 | 1439746 | 1681596.15 | 0.841 | 841 | 0 | 171401 |  |  |  | 11415128697.2 | 9773384579.4 | 6.309893e-06
2040 | 100 |  | 6.79247 | 6792.47 | 8.07374 | -4.26018 | 44.37685 | 35.94664 | 1.48233 | 0.67461 | 0 | 95.62507 | 0 | 0.49812 | 4.59825 | 4.59825 | 1678.51249 | 1435.543 | 1435543 | 1677391.15 | 0.841 | 841 | 0 | 171401 |  |  |  | 11393629064.6 | 9750882761.2 | 6.292665e-06
2035 | 100 |  | 6.79666 | 6796.66 | 8.06876 | -4.2781 | 44.3326 | 35.87051 | 1.48098 | 0.67523 | 0 | 95.81274 | 0 | 0.49812 | 4.62851 | 4.62851 | 1680.43376 | 1431.34 | 1431340 | 1673186.15 | 0.84 | 840 | 0 | 171401 |  |  |  | 11372077378.3 | 9728331324.4 | 6.282937e-06
2030 | 100 |  | 6.80084 | 6800.84 | 8.0638 | -4.29597 | 44.28836 | 35.79437 | 1.47964 | 0.67584 | 0 | 96.00041 | 0 | 0.49812 | 4.65913 | 4.65913 | 1682.35319 | 1427.139 | 1427139 | 1668986.15 | 0.84 | 840 | 0 | 171401 |  |  |  | 11350507768.4 | 9705743996.8 | 6.265747e-06
2025 | 100 |  | 6.80502 | 6805.02 | 8.05884 | -4.3138 | 44.24412 | 35.71824 | 1.47829 | 0.67646 | 0 | 96.18808 | 0 | 0.49812 | 4.69011 | 4.69011 | 1684.27073 | 1422.939 | 1422939 | 1664786.15 | 0.84 | 840 | 0 | 171401 |  |  |  | 11328903046.5 | 9683128353.8 | 6.24858e-06
2020 | 100 |  | 6.80919 | 6809.19 | 8.0539 | -4.33159 | 44.19988 | 35.64211 | 1.47694 | 0.67708 | 0 | 96.37575 | 0 | 0.49812 | 4.72144 | 4.72144 | 1686.18638 | 1418.74 | 1418740 | 1660586.15 | 0.84 | 840 | 0 | 171401 |  |  |  | 11307246606.7 | 9660470220.6 | 6.231444e-06
2015 | 100 |  | 6.81336 | 6813.36 | 8.04898 | -4.34933 | 44.15564 | 35.56597 | 1.47559 | 0.6777 | 0 | 96.56342 | 0 | 0.49812 | 4.75314 | 4.75314 | 1688.1001 | 1414.543 | 1414543 | 1656386.15 | 0.839 | 839 | 0 | 171401 |  |  |  | 11285555139.0 | 9637790694.5 | 6.221733e-06
2010 | 100 |  | 6.81752 | 6817.52 | 8.04406 | -4.36703 | 44.1114 | 35.48984 | 1.47423 | 0.67832 | 0 | 96.75108 | 0 | 0.49812 | 4.78522 | 4.78522 | 1690.01189 | 1410.346 | 1410346 | 1652191.15 | 0.839 | 839 | 0 | 171401 |  |  |  | 11263846208.9 | 9615062061.9 | 6.204627e-06
2005 | 100 |  | 6.82168 | 6821.68 | 8.03916 | -4.38468 | 44.06716 | 35.41371 | 1.47288 | 0.67894 | 0 | 96.93875 | 0 | 0.49812 | 4.81767 | 4.81767 | 1691.92172 | 1406.15 | 1406150 | 1647996.15 | 0.839 | 839 | 0 | 171401 |  |  |  | 11242102376.5 | 9592305332 | 6.187541e-06
2000 | 100 |  | 6.82583 | 6825.83 | 8.03427 | -4.40229 | 44.02292 | 35.33757 | 1.47152 | 0.67957 | 0 | 97.12642 | 0 | 0.49812 | 4.85051 | 4.85051 | 1693.82957 | 1401.956 | 1401956 | 1643801.15 | 0.839 | 839 | 0 | 171401 |  |  |  | 11220307203.7 | 9569513323.5 | 6.170484e-06
1995 | 100 |  | 6.82998 | 6829.98 | 8.02939 | -4.41986 | 43.97868 | 35.26144 | 1.47016 | 0.6802 | 0 | 97.31409 | 0 | 0.49812 | 4.88373 | 4.88373 | 1695.73542 | 1397.763 | 1397763 | 1639606.15 | 0.839 | 839 | 0 | 171401 |  |  |  | 11198477212.4 | 9546693334.7 | 6.15345e-06
1990 | 100 |  | 6.83412 | 6834.12 | 8.02453 | -4.43738 | 43.93444 | 35.18531 | 1.4688 | 0.68083 | 0 | 97.50176 | 0 | 0.49812 | 4.91735 | 4.91735 | 1697.63924 | 1393.57 | 1393570 | 1635411.15 | 0.838 | 838 | 0 | 171401 |  |  |  | 11176596048.4 | 9523824608.4 | 6.143767e-06
1985 | 100 |  | 6.83826 | 6838.26 | 8.01967 | -4.45486 | 43.89021 | 35.10917 | 1.46744 | 0.68146 | 0 | 97.68943 | 0 | 0.49812 | 4.95138 | 4.95138 | 1699.54101 | 1389.38 | 1389380 | 1631221.15 | 0.838 | 838 | 0 | 171401 |  |  |  | 11154714341.2 | 9500941678.8 | 6.126761e-06
1980 | 100 |  | 6.84239 | 6842.39 | 8.01483 | -4.47229 | 43.84597 | 35.03304 | 1.46608 | 0.68209 | 0 | 97.8771 | 0 | 0.49812 | 4.98581 | 4.98581 | 1701.44071 | 1385.19 | 1385190 | 1627031.15 | 0.838 | 838 | 0 | 171401 |  |  |  | 11132781670.4 | 9478010204.1 | 6.109786e-06
1975 | 100 |  | 6.84651 | 6846.51 | 8.01 | -4.48968 | 43.80173 | 34.95691 | 1.46471 | 0.68273 | 0 | 98.06477 | 0 | 0.49812 | 5.02066 | 5.02066 | 1703.33832 | 1381.001 | 1381001 | 1622841.15 | 0.838 | 838 | 0 | 171401 |  |  |  | 11110798161.9 | 9455037156.5 | 6.09284e-06
1970 | 100 |  | 6.85063 | 6850.63 | 8.00519 | -4.50702 | 43.75749 | 34.88077 | 1.46335 | 0.68336 | 0 | 98.25243 | 0 | 0.49812 | 5.05593 | 5.05593 | 1705.23381 | 1376.814 | 1376814 | 1618651.15 | 0.837 | 837 | 0 | 171401 |  |  |  | 11088780127.7 | 9432043292.8 | 6.083172e-06
1965 | 100 |  | 6.85475 | 6854.75 | 8.00038 | -4.52432 | 43.71325 | 34.80464 | 1.46198 | 0.684 | 0 | 98.4401 | 0 | 0.49812 | 5.09163 | 5.09163 | 1707.12716 | 1372.628 | 1372628 | 1614466.15 | 0.837 | 837 | 0 | 171401 |  |  |  | 11066761841.7 | 9409021783 | 6.066247e-06
1960 | 100 |  | 6.85886 | 6858.86 | 7.99559 | -4.54158 | 43.66901 | 34.72851 | 1.46061 | 0.68465 | 0 | 98.62777 | 0 | 0.49812 | 5.12777 | 5.12777 | 1709.01834 | 1368.443 | 1368443 | 1610281.15 | 0.837 | 837 | 0 | 171401 |  |  |  | 11044692968.5 | 9385958955.0 | 6.049351e-06
1955 | 100 |  | 6.86296 | 6862.96 | 7.99081 | -4.55879 | 43.62477 | 34.65238 | 1.45924 | 0.68529 | 0 | 98.81544 | 0 | 0.49812 | 5.16435 | 5.16435 | 1710.90733 | 1364.26 | 1364260 | 1606096.15 | 0.837 | 837 | 0 | 171401 |  |  |  | 11022573633.6 | 9362861809.6 | 6.032483e-06
1950 | 100 |  | 6.86706 | 6867.06 | 7.98604 | -4.57596 | 43.58053 | 34.57624 | 1.45787 | 0.68593 | 0 | 99.00311 | 0 | 0.49812 | 5.20138 | 5.20138 | 1712.79411 | 1360.077 | 1360077 | 1601911.15 | 0.836 | 836 | 0 | 171401 |  |  |  | 11000419981.7 | 9339730363.6 | 6.022831e-06
1945 | 100 |  | 6.87115 | 6871.15 | 7.98129 | -4.59308 | 43.53629 | 34.50011 | 1.45649 | 0.68658 | 0 | 99.19078 | 0 | 0.49812 | 5.23887 | 5.23887 | 1714.67865 | 1355.896 | 1355896 | 1597731.15 | 0.836 | 836 | 0 | 171401 |  |  |  | 10978250391.3 | 9316564800.4 | 6.005992e-06
1940 | 100 |  | 6.87523 | 6875.23 | 7.97654 | -4.61016 | 43.49206 | 34.42398 | 1.45511 | 0.68723 | 0 | 99.37845 | 0 | 0.49812 | 5.27683 | 5.27683 | 1716.56093 | 1351.717 | 1351717 | 1593551.15 | 0.836 | 836 | 0 | 171401 |  |  |  | 10956030673.0 | 9293365269.9 | 5.989183e-06
1935 | 100 |  | 6.87931 | 6879.31 | 7.97181 | -4.62719 | 43.44782 | 34.34784 | 1.45374 | 0.68788 | 0 | 99.56612 | 0 | 0.49812 | 5.31525 | 5.31525 | 1718.44091 | 1347.538 | 1347538 | 1589371.15 | 0.836 | 836 | 0 | 171401 |  |  |  | 10933776845.9 | 9270131638.8 | 5.972392e-06
1930 | 100 |  | 6.88339 | 6883.39 | 7.9671 | -4.64418 | 43.40358 | 34.27171 | 1.45236 | 0.68854 | 0 | 99.75378 | 0 | 0.49812 | 5.35416 | 5.35416 | 1720.31857 | 1343.361 | 1343361 | 1585191.15 | 0.835 | 835 | 0 | 171401 |  |  |  | 10911488910.0 | 9246877673.8 | 5.962754e-06
1925 | 100 |  | 6.88745 | 6887.45 | 7.96239 | -4.66113 | 43.35934 | 34.19558 | 1.45097 | 0.68919 | 0 | 99.94145 | 0 | 0.49812 | 5.39356 | 5.39356 | 1722.19389 | 1339.185 | 1339185 | 1581016.15 | 0.835 | 835 | 0 | 171401 |  |  |  | 10889169682.3 | 9223569728.2 | 5.946002e-06
1920 | 100 |  | 6.89152 | 6891.52 | 7.9577 | -4.67803 | 43.3151 | 34.11944 | 1.44959 | 0.68985 | 0 | 100.12912 | 0 | 0.49812 | 5.43346 | 5.43346 | 1724.06684 | 1335.011 | 1335011 | 1576841.15 | 0.835 | 835 | 0 | 171401 |  |  |  | 10866832322.0 | 9200255006.7 | 5.929259e-06
1915 | 100 |  | 6.89557 | 6895.57 | 7.95301 | -4.69489 | 43.27087 | 34.04331 | 1.4482 | 0.69051 | 0 | 100.31679 | 0 | 0.49812 | 5.47386 | 5.47386 | 1725.93739 | 1330.838 | 1330838 | 1572666.15 | 0.835 | 835 | 0 | 171401 |  |  |  | 10844429524.0 | 9176886587.7 | 5.912554e-06
1910 | 100 |  | 6.89962 | 6899.62 | 7.94835 | -4.7117 | 43.22663 | 33.96718 | 1.44682 | 0.69117 | 0 | 100.50446 | 0 | 0.49812 | 5.51477 | 5.51477 | 1727.80552 | 1326.666 | 1326666 | 1568491.15 | 0.834 | 834 | 0 | 171401 |  |  |  | 10821992908.4 | 9153491266.9 | 5.902939e-06
1905 | 100 |  | 6.90367 | 6903.67 | 7.94369 | -4.72847 | 43.18239 | 33.89104 | 1.44543 | 0.69184 | 0 | 100.69213 | 0 | 0.49812 | 5.55621 | 5.55621 | 1729.67118 | 1322.496 | 1322496 | 1564321.15 | 0.834 | 834 | 0 | 171401 |  |  |  | 10799556993.6 | 9130075960.3 | 5.886252e-06
1900 | 100 |  | 6.90771 | 6907.71 | 7.93904 | -4.7452 | 43.13815 | 33.81491 | 1.44404 | 0.6925 | 0 | 100.8798 | 0 | 0.49812 | 5.59818 | 5.59818 | 1731.53437 | 1318.327 | 1318327 | 1560151.15 | 0.834 | 834 | 0 | 171401 |  |  |  | 10777071700.4 | 9106620601.2 | 5.869594e-06
1895 | 100 |  | 6.91174 | 6911.74 | 7.93441 | -4.76188 | 43.09392 | 33.73878 | 1.44264 | 0.69317 | 0 | 101.06746 | 0 | 0.49812 | 5.64069 | 5.64069 | 1733.39504 | 1314.16 | 1314160 | 1555981.15 | 0.833 | 833 | 0 | 171401 |  |  |  | 10754537153.7 | 9083132238.4 | 5.859991e-06
1890 | 100 |  | 6.91577 | 6915.77 | 7.92979 | -4.77851 | 43.04968 | 33.66265 | 1.44125 | 0.69384 | 0 | 101.25513 | 0 | 0.49812 | 5.68376 | 5.68376 | 1735.25317 | 1309.994 | 1309994 | 1551816.15 | 0.833 | 833 | 0 | 171401 |  |  |  | 10732003575.7 | 9059617205.4 | 5.843362e-06
1885 | 100 |  | 6.91979 | 6919.79 | 7.92518 | -4.79511 | 43.00544 | 33.58651 | 1.43985 | 0.69451 | 0 | 101.4428 | 0 | 0.49812 | 5.72738 | 5.72738 | 1737.10872 | 1305.829 | 1305829 | 1547651.15 | 0.833 | 833 | 0 | 171401 |  |  |  | 10709420951.3 | 9036062455.9 | 5.826758e-06
1880 | 100 |  | 6.9238 | 6923.8 | 7.92059 | -4.81166 | 42.96121 | 33.51038 | 1.43846 | 0.69519 | 0 | 101.63047 | 0 | 0.49812 | 5.77157 | 5.77157 | 1738.96168 | 1301.666 | 1301666 | 1543486.15 | 0.833 | 833 | 0 | 171401 |  |  |  | 10686789405.4 | 9012475050.8 | 5.810183e-06
1875 | 100 |  | 6.92781 | 6927.81 | 7.916 | -4.82816 | 42.91697 | 33.43425 | 1.43706 | 0.69587 | 0 | 101.81814 | 0 | 0.49812 | 5.81634 | 5.81634 | 1740.812 | 1297.504 | 1297504 | 1539321.15 | 0.832 | 832 | 0 | 171401 |  |  |  | 10664124456.2 | 8988861186.2 | 5.800592e-06
1870 | 100 |  | 6.93182 | 6931.82 | 7.91143 | -4.84462 | 42.87273 | 33.35811 | 1.43565 | 0.69655 | 0 | 102.00581 | 0 | 0.49812 | 5.8617 | 5.8617 | 1742.65965 | 1293.343 | 1293343 | 1535161.15 | 0.832 | 832 | 0 | 171401 |  |  |  | 10641460762.8 | 8965220874.3 | 5.784034e-06
1865 | 100 |  | 6.93581 | 6935.81 | 7.90688 | -4.86103 | 42.8285 | 33.28198 | 1.43425 | 0.69723 | 0 | 102.19348 | 0 | 0.49812 | 5.90766 | 5.90766 | 1744.5046 | 1289.184 | 1289184 | 1531001.15 | 0.832 | 832 | 0 | 171401 |  |  |  | 10618733086.2 | 8941535279.0 | 5.767514e-06
1860 | 100 |  | 6.9398 | 6939.8 | 7.90233 | -4.87741 | 42.78426 | 33.20585 | 1.43284 | 0.69791 | 0 | 102.38115 | 0 | 0.49812 | 5.95423 | 5.95423 | 1746.34683 | 1285.027 | 1285027 | 1526841.15 | 0.831 | 831 | 0 | 171401 |  |  |  | 10595972212.8 | 8917830374.6 | 5.757933e-06
1855 | 100 |  | 6.94379 | 6943.79 | 7.89779 | -4.89373 | 42.74003 | 33.12971 | 1.43144 | 0.6986 | 0 | 102.56881 | 0 | 0.49812 | 6.00142 | 6.00142 | 1748.18629 | 1280.871 | 1280871 | 1522686.15 | 0.831 | 831 | 0 | 171401 |  |  |  | 10573212861.5 | 8894099241.1 | 5.741429e-06
1850 | 100 |  | 6.94776 | 6947.76 | 7.89327 | -4.91002 | 42.69579 | 33.05358 | 1.43003 | 0.69929 | 0 | 102.75648 | 0 | 0.49812 | 6.04924 | 6.04924 | 1750.02296 | 1276.716 | 1276716 | 1518531.15 | 0.831 | 831 | 0 | 171401 |  |  |  | 10550389982.7 | 8870316356.2 | 5.724963e-06
1845 | 100 |  | 6.95174 | 6951.74 | 7.88876 | -4.92625 | 42.65155 | 32.97745 | 1.42861 | 0.69998 | 0 | 102.94415 | 0 | 0.49812 | 6.09771 | 6.09771 | 1751.85679 | 1272.563 | 1272563 | 1514376.15 | 0.83 | 830 | 0 | 171401 |  |  |  | 10527549257.0 | 8846527109.6 | 5.715385e-06
1840 | 100 |  | 6.9557 | 6955.7 | 7.88427 | -4.94245 | 42.60732 | 32.90131 | 1.4272 | 0.70067 | 0 | 103.13182 | 0 | 0.49812 | 6.14683 | 6.14683 | 1753.68777 | 1268.412 | 1268412 | 1510226.15 | 0.83 | 830 | 0 | 171401 |  |  |  | 10504680031.6 | 8822693348.4 | 5.698942e-06
1835 | 100 |  | 6.95966 | 6959.66 | 7.87978 | -4.9586 | 42.56308 | 32.82518 | 1.42579 | 0.70137 | 0 | 103.31949 | 0 | 0.49812 | 6.19662 | 6.19662 | 1755.51584 | 1264.261 | 1264261 | 1506076.15 | 0.83 | 830 | 0 | 171401 |  |  |  | 10481777938.1 | 8798826711.3 | 5.68252e-06
1830 | 100 |  | 6.96361 | 6963.61 | 7.87531 | -4.97471 | 42.51885 | 32.74905 | 1.42437 | 0.70207 | 0 | 103.50716 | 0 | 0.49812 | 6.24709 | 6.24709 | 1757.34098 | 1260.113 | 1260113 | 1501926.15 | 0.83 | 830 | 0 | 171401 |  |  |  | 10458827957.4 | 8774935487.9 | 5.666125e-06
1825 | 100 |  | 6.96756 | 6967.56 | 7.87085 | -4.99077 | 42.47461 | 32.67291 | 1.42295 | 0.70277 | 0 | 103.69483 | 0 | 0.49812 | 6.29825 | 6.29825 | 1759.16314 | 1255.966 | 1255966 | 1497776.15 | 0.829 | 829 | 0 | 171401 |  |  |  | 10435845191.7 | 8751018463.0 | 5.656562e-06
1820 | 100 |  | 6.9715 | 6971.5 | 7.8664 | -5.00678 | 42.43038 | 32.59678 | 1.42153 | 0.70347 | 0 | 103.8825 | 0 | 0.49812 | 6.35011 | 6.35011 | 1760.9823 | 1251.82 | 1251820 | 1493631.15 | 0.829 | 829 | 0 | 171401 |  |  |  | 10412849562.2 | 8727063130 | 5.640193e-06
1815 | 100 |  | 6.97543 | 6975.43 | 7.86196 | -5.02276 | 42.38614 | 32.52065 | 1.4201 | 0.70417 | 0 | 104.07016 | 0 | 0.49812 | 6.40269 | 6.40269 | 1762.79841 | 1247.676 | 1247676 | 1489486.15 | 0.828 | 828 | 0 | 171401 |  |  |  | 10389806375.3 | 8703076600.7 | 5.630642e-06
1810 | 100 |  | 6.97936 | 6979.36 | 7.85754 | -5.03869 | 42.34191 | 32.44452 | 1.41868 | 0.70488 | 0 | 104.25783 | 0 | 0.49812 | 6.45599 | 6.45599 | 1764.61463 | 1243.545 | 1243545 | 1485346.15 | 0.827 | 827 | 0 | 171401 |  |  |  | 10366765505.5 | 8679148231.2 | 5.621086e-06
1805 | 100 |  | 6.98328 | 6983.28 | 7.85313 | -5.05457 | 42.29767 | 32.36838 | 1.41725 | 0.70559 | 0 | 104.4455 | 0 | 0.49812 | 6.51004 | 6.51004 | 1766.42456 | 1239.41 | 1239410 | 1481211.15 | 0.826 | 826 | 0 | 171401 |  |  |  | 10343712199.6 | 8655147064.8 | 5.611532e-06
1800 | 100 |  | 6.98719 | 6987.19 | 7.84873 | -5.07041 | 42.25344 | 32.29225 | 1.41582 | 0.7063 | 0 | 104.63317 | 0 | 0.49812 | 6.56485 | 6.56485 | 1768.23134 | 1235.286 | 1235286 | 1477081.15 | 0.824 | 824 | 0 | 171401 |  |  |  | 10320646640.5 | 8631177986.3 | 5.608782e-06
1795 | 100 |  | 6.9911 | 6991.1 | 7.84434 | -5.08621 | 42.2092 | 32.21612 | 1.41439 | 0.70702 | 0 | 104.82084 | 0 | 0.49812 | 6.62043 | 6.62043 | 1770.03491 | 1231.172 | 1231172 | 1472961.15 | 0.822 | 822 | 0 | 171401 |  |  |  | 10297618695.8 | 8607246569.2 | 5.606036e-06
1790 | 100 |  | 6.995 | 6995 | 7.83997 | -5.10196 | 42.16497 | 32.13998 | 1.41295 | 0.70774 | 0 | 105.00851 | 0 | 0.49812 | 6.67679 | 6.67679 | 1771.83525 | 1227.068 | 1227068 | 1468851.15 | 0.82 | 820 | 0 | 171401 |  |  |  | 10274613794.2 | 8583340660 | 5.603302e-06
1785 | 100 |  | 6.9989 | 6998.9 | 7.83561 | -5.11767 | 42.12073 | 32.06385 | 1.41152 | 0.70846 | 0 | 105.19618 | 0 | 0.49812 | 6.73395 | 6.73395 | 1773.6323 | 1222.974 | 1222974 | 1464751.15 | 0.818 | 818 | 0 | 171401 |  |  |  | 10251646823.7 | 8559472728.6 | 5.600574e-06
1780 | 100 |  | 7.00278 | 7002.78 | 7.83126 | -5.13333 | 42.0765 | 31.98772 | 1.41008 | 0.70918 | 0 | 105.38384 | 0 | 0.49812 | 6.79193 | 6.79193 | 1775.42603 | 1218.891 | 1218891 | 1460661.15 | 0.816 | 816 | 0 | 171401 |  |  |  | 10228688688.0 | 8535625517.0 | 5.597868e-06
1775 | 100 |  | 7.00666 | 7006.66 | 7.82692 | -5.14895 | 42.03226 | 31.91158 | 1.40864 | 0.70991 | 0 | 105.57151 | 0 | 0.49812 | 6.85074 | 6.85074 | 1777.2164 | 1214.817 | 1214817 | 1456581.15 | 0.814 | 814 | 0 | 171401 |  |  |  | 10205768880.5 | 8511809681.2 | 5.595164e-06
1770 | 100 |  | 7.01054 | 7010.54 | 7.82259 | -5.16453 | 41.98803 | 31.83545 | 1.4072 | 0.71063 | 0 | 105.75918 | 0 | 0.49812 | 6.91039 | 6.91039 | 1779.00335 | 1210.753 | 1210753 | 1452511.15 | 0.812 | 812 | 0 | 171401 |  |  |  | 10182887517.5 | 8488032336.6 | 5.592468e-06
1765 | 100 |  | 7.01441 | 7014.41 | 7.81828 | -5.18006 | 41.9438 | 31.75932 | 1.40575 | 0.71136 | 0 | 105.94685 | 0 | 0.49812 | 6.9709 | 6.9709 | 1780.78686 | 1206.7 | 1206700 | 1448451.15 | 0.81 | 810 | 0 | 171401 |  |  |  | 10160030231.1 | 8464288547 | 5.589784e-06
1760 | 100 |  | 7.01827 | 7018.27 | 7.81398 | -5.19555 | 41.89956 | 31.68318 | 1.4043 | 0.7121 | 0 | 106.13452 | 0 | 0.49812 | 7.0323 | 7.0323 | 1782.56687 | 1202.656 | 1202656 | 1444401.15 | 0.808 | 808 | 0 | 171401 |  |  |  | 10137197259.0 | 8440564525.1 | 5.587111e-06
1755 | 100 |  | 7.02212 | 7022.12 | 7.80969 | -5.21099 | 41.85533 | 31.60705 | 1.40285 | 0.71283 | 0 | 106.32219 | 0 | 0.49812 | 7.09458 | 7.09458 | 1784.34334 | 1198.621 | 1198621 | 1440361.15 | 0.806 | 806 | 0 | 171401 |  |  |  | 10114388838.6 | 8416860496.5 | 5.584453e-06
1750 | 100 |  | 7.02597 | 7025.97 | 7.80542 | -5.22639 | 41.8111 | 31.53092 | 1.4014 | 0.71357 | 0 | 106.50986 | 0 | 0.49812 | 7.15778 | 7.15778 | 1786.11623 | 1194.597 | 1194597 | 1436331.15 | 0.804 | 804 | 0 | 171401 |  |  |  | 10091619570.0 | 8393202684.1 | 5.5818e-06
1745 | 100 |  | 7.02981 | 7029.81 | 7.80115 | -5.24174 | 41.76686 | 31.45479 | 1.39995 | 0.71431 | 0 | 106.69753 | 0 | 0.49812 | 7.22191 | 7.22191 | 1787.88548 | 1190.582 | 1190582 | 1432311.15 | 0.802 | 802 | 0 | 171401 |  |  |  | 10068875245.4 | 8369565249.4 | 5.57916e-06
1740 | 100 |  | 7.03364 | 7033.64 | 7.7969 | -5.25705 | 41.72263 | 31.37865 | 1.39849 | 0.71506 | 0 | 106.88519 | 0 | 0.49812 | 7.28699 | 7.28699 | 1789.65105 | 1186.577 | 1186577 | 1428301.15 | 0.8 | 800 | 0 | 171401 |  |  |  | 10046156100.7 | 8345955450.3 | 5.576531e-06
1735 | 100 | 1 | 7.03747 | 7037.47 | 7.79266 | -5.27232 | 41.6784 | 31.30252 | 1.39703 | 0.7158 | 0 | 107.07286 | 0 | 0.49812 | 7.35304 | 7.35304 | 1791.41289 | 1182.581 | 1182581 | 1424301.15 | 3.108 | 3108 | 0 | 171401 |  |  |  | 10023476614.1 | 8322378310.1 | 1.431139e-06
1730 | 86.33147 | 0.9615385 | 7.06015 | 7060.15 | 7.7676 | -5.36256 | 42.22486 | 31.70157 | 1.39387 | 0.71743 | 0.0201265 | 101.36481 | 0.00680975 | 0.47777 | 7.39717 | 9.97292 | 1791.1903 | 1155.498 | 1155498 | 1402168.8 | 6.174 | 6174 | 23.096 | 164808.7 |  |  |  | 9899522080.5 | 8157989204.7 | 7.272776e-07
1725 | 67.98965 | 0.9230769 | 7.0888 | 7088.8 | 7.73619 | -5.47566 | 42.94639 | 32.28417 | 1.39056 | 0.71913 | 0.61059 | 93.73425 | 0.21049 | 0.45043 | 7.42488 | 45.51855 | 1789.621 | 1120.839 | 1120839 | 1364706.5 | 6.097 | 6097 | 53.779 | 158216.3 |  |  |  | 9674131137.3 | 7945403503.2 | 7.469658e-07
1720 | 54.47314 | 0.8846154 | 7.11046 | 7110.46 | 7.7127 | -5.56025 | 43.43945 | 32.71712 | 1.3882 | 0.72036 | 2.51984 | 88.26655 | 0.88091 | 0.43024 | 7.45473 | 158.18792 | 1788.11239 | 1094.529 | 1094529 | 1327629.1 | 4.731 | 4731 | 76.122 | 151624 |  |  |  | 9440053692.4 | 7782604673.3 | 9.72578e-07
1715 | 44.03272 | 0.8461538 | 7.12768 | 7127.68 | 7.694 | -5.62759 | 43.79447 | 33.05478 | 1.38634 | 0.72132 | 5.8061 | 84.1879 | 2.05217 | 0.41462 | 7.48549 | 357.96538 | 1787.06554 | 1073.525 | 1073525 | 1297381.8 | 3.822 | 3822 | 93.169 | 145031.6 |  |  |  | 9247322061.5 | 7651742672 | 1.213376e-06
1710 | 35.80243 | 0.8076923 | 7.14162 | 7141.62 | 7.67897 | -5.68171 | 44.04428 | 33.32039 | 1.38486 | 0.72209 | 10.14162 | 81.10641 | 3.61612 | 0.40228 | 7.51753 | 633.18975 | 1786.2286 | 1056.309 | 1056309 | 1271679.4 | 3.333 | 3333 | 106.438 | 138439.3 |  |  |  | 9081851174.0 | 7543757480.6 | 1.399839e-06
1705 | 29.54868 | 0.7692308 | 7.1568 | 7156.8 | 7.66267 | -5.74041 | 44.32749 | 33.42241 | 1.38056 | 0.72435 | 14.86263 | 80.0574 | 5.33275 | 0.39352 | 7.57117 | 1011.72675 | 1783.98327 | 1040.192 | 1040192 | 1248422.1 | 3.275 | 3275 | 118.618 | 131846.9 |  |  |  | 8934707092.6 | 7444446105.6 | 1.425961e-06
1700 | 23.04757 | 0.7307692 | 7.17259 | 7172.59 | 7.64587 | -5.8009 | 44.6223 | 33.52928 | 1.37597 | 0.72676 | 21.63087 | 79.09872 | 7.8122 | 0.38443 | 7.62468 | 1578.90298 | 1780.84685 | 1023.554 | 1023554 | 1225454.7 | 2.908 | 2908 | 131.329 | 125254.6 |  |  |  | 8789684319.8 | 7341533184.9 | 1.607511e-06
1695 | 18.58725 | 0.6923077 | 7.18401 | 7184.01 | 7.63371 | -5.84468 | 44.78679 | 33.58668 | 1.37292 | 0.72837 | 27.68769 | 78.56442 | 10.04564 | 0.3781 | 7.68238 | 2123.79523 | 1777.80357 | 1011.114 | 1011114 | 1204322.4 | 2.23 | 2230 | 139.852 | 118662.2 |  |  |  | 8651864026.7 | 7263853087.1 | 2.096502e-06
1690 | 15.43579 | 0.6538462 | 7.19278 | 7192.78 | 7.62445 | -5.87805 | 44.87061 | 33.6095 | 1.37069 | 0.72956 | 32.81824 | 78.34105 | 11.94639 | 0.37356 | 7.74411 | 2633.37299 | 1774.67622 | 1001.257 | 1001257 | 1186580.0 | 1.938 | 1938 | 145.802 | 112069.9 |  |  |  | 8534809141.4 | 7201821324.5 | 2.411079e-06
1685 | 12.37955 | 0.6153846 | 7.20119 | 7201.19 | 7.61558 | -5.90997 | 44.94273 | 33.63176 | 1.36856 | 0.73069 | 38.50471 | 78.16497 | 14.06177 | 0.36913 | 7.80616 | 3226.08412 | 1771.36883 | 991.73 | 991730 | 1170297.7 | 1.802 | 1802 | 151.43 | 105477.5 |  |  |  | 8427536011.2 | 7141636158.7 | 2.591735e-06
1680 | 9.68664 | 0.5769231 | 7.20824 | 7208.24 | 7.60808 | -5.937 | 44.97726 | 33.65838 | 1.36727 | 0.73138 | 44.0823 | 77.88224 | 16.14635 | 0.36509 | 7.85901 | 3835.91947 | 1767.85287 | 983.234 | 983234 | 1154695.3 | 1.57 | 1570 | 156.039 | 98885.19 |  |  |  | 8323321154.2 | 7087386648.2 | 2.97416e-06
1675 | 7.73237 | 0.5384615 | 7.21405 | 7214.05 | 7.60203 | -5.95875 | 44.97173 | 33.66008 | 1.36613 | 0.73199 | 48.60575 | 77.84283 | 17.84215 | 0.3621 | 7.91474 | 4406.56266 | 1763.83262 | 976.033 | 976033 | 1140253.0 | 1.365 | 1365 | 159.361 | 92292.85 |  |  |  | 8225842126.9 | 7041150863.7 | 3.418246e-06
1670 | 6.22102 | 0.5 | 7.21924 | 7219.24 | 7.59659 | -5.97834 | 44.94995 | 33.64349 | 1.36504 | 0.73258 | 52.456 | 77.9804 | 19.28856 | 0.35977 | 7.98332 | 4964.99571 | 1760.29908 | 969.584 | 969584 | 1126835.65 | 1.25 | 1250 | 161.94 | 85700.5 |  |  |  | 8134896997.9 | 6999659596.2 | 3.728203e-06
1665 | 4.92034 | 0.4615385 | 7.22406 | 7224.06 | 7.59152 | -5.99661 | 44.91845 | 33.62059 | 1.36405 | 0.73311 | 56.01194 | 78.17368 | 20.62715 | 0.35772 | 8.04768 | 5539.19432 | 1756.94815 | 963.531 | 963531 | 1113993.3 | 1.151 | 1151 | 164.133 | 79108.15 |  |  |  | 8047554466.6 | 6960605755.9 | 4.043418e-06
1660 | 3.86 | 0.4230769 | 7.22808 | 7228.08 | 7.58743 | -6.01135 | 44.86079 | 33.598 | 1.36344 | 0.73344 | 59.07243 | 78.33022 | 21.78234 | 0.35597 | 8.11427 | 6092.06939 | 1753.517 | 958.079 | 958079 | 1101646.0 | 1.048 | 1048 | 165.735 | 72515.81 |  |  |  | 7962785113.9 | 6925071658.3 | 4.435363e-06
1655 | 3.06481 | 0.3846154 | 7.23183 | 7231.83 | 7.58343 | -6.02573 | 44.801 | 33.56438 | 1.36286 | 0.73375 | 61.57271 | 78.58282 | 22.7271 | 0.35461 | 8.17814 | 6632.44974 | 1750.46616 | 953.051 | 953051 | 1089813.6 | 0.984 | 984 | 166.922 | 65923.46 |  |  |  | 7881346770.3 | 6892302813.3 | 4.716668e-06
1650 | 2.45577 | 0.3461538 | 7.23522 | 7235.22 | 7.57977 | -6.03893 | 44.73283 | 33.51805 | 1.36213 | 0.73415 | 63.71773 | 78.98343 | 23.5373 | 0.35355 | 8.25085 | 7186.59635 | 1747.94236 | 948.237 | 948237 | 1078301.3 | 0.964 | 964 | 167.904 | 59331.12 |  |  |  | 7801746881.3 | 6860703307.1 | 4.805626e-06
1645 | 1.79762 | 0.3076923 | 7.23861 | 7238.61 | 7.57621 | -6.05173 | 44.6622 | 33.47511 | 1.36131 | 0.73459 | 66.04467 | 79.36012 | 24.41757 | 0.3524 | 8.34009 | 7800.23816 | 1746.62947 | 943.41 | 943410 | 1066888.9 | 0.927 | 927 | 168.908 | 52738.77 |  |  |  | 7722792799.6 | 6828977060.1 | 4.988697e-06
1640 | 1.40351 | 0.2692308 | 7.24189 | 7241.89 | 7.5728 | -6.06403 | 44.58845 | 33.42181 | 1.36053 | 0.73501 | 67.68829 | 79.8101 | 25.03911 | 0.35165 | 8.43006 | 8382.43506 | 1745.91687 | 938.97 | 938970 | 1055661.6 | 0.877 | 877 | 169.534 | 46146.42 |  |  |  | 7644984989.4 | 6799917453.3 | 5.262334e-06
1635 | 1.02636 | 0.2307692 | 7.24515 | 7245.15 | 7.56951 | -6.07587 | 44.51186 | 33.37077 | 1.35988 | 0.73536 | 69.28638 | 80.22653 | 25.64434 | 0.35091 | 8.51174 | 8991.95866 | 1745.27282 | 934.638 | 934638 | 1044684.2 | 0.849 | 849 | 170.062 | 39554.08 |  |  |  | 7568893926.7 | 6771592505.7 | 5.425143e-06
1630 | 0.75477 | 0.1923077 | 7.24823 | 7248.23 | 7.56623 | -6.08769 | 44.43572 | 33.31555 | 1.35925 | 0.7357 | 70.60796 | 80.6735 | 26.14485 | 0.35032 | 8.59859 | 9609.98794 | 1744.7781 | 930.482 | 930482 | 1033846.9 | 0.819 | 819 | 170.422 | 32961.73 |  |  |  | 7493559976.6 | 6744347546.9 | 5.612174e-06
1625 | 0.54836 | 0.1538462 | 7.25116 | 7251.16 | 7.56326 | -6.09839 | 44.35189 | 33.2586 | 1.35863 | 0.73603 | 71.7521 | 81.13382 | 26.57817 | 0.34983 | 8.68659 | 10245.84432 | 1745.21184 | 926.449 | 926449 | 1023159.5 | 0.8 | 800 | 170.669 | 26369.38 |  |  |  | 7419093491.0 | 6717829930.8 | 5.733324e-06
1620 | 0.39276 | 0.1153846 | 7.254 | 7254 | 7.56037 | -6.10878 | 44.26655 | 33.1991 | 1.35797 | 0.73639 | 72.76635 | 81.61936 | 26.96209 | 0.34942 | 8.78252 | 10910.60458 | 1746.47524 | 922.483 | 922483 | 1012567.2 | 0.79 | 790 | 170.856 | 19777.04 |  |  |  | 7345162385.1 | 6691691682 | 5.793242e-06
1615 | 0.25716 | 0.07692308 | 7.25681 | 7256.81 | 7.55743 | -6.11936 | 44.18309 | 33.13797 | 1.35728 | 0.73677 | 73.73599 | 82.11731 | 27.32911 | 0.34904 | 8.88257 | 11616.53816 | 1748.30051 | 918.544 | 918544 | 1002024.8 | 0.788 | 788 | 171.027 | 13184.69 |  |  |  | 7271503895.9 | 6665699284.6 | 5.795007e-06
1610 | 0.13187 | 0.03846154 | 7.25955 | 7259.55 | 7.55456 | -6.12969 | 44.09851 | 33.07603 | 1.35653 | 0.73717 | 74.68921 | 82.62684 | 27.68989 | 0.34867 | 8.99216 | 12370.62549 | 1750.45192 | 914.603 | 914603 | 991492.5 | 0.789 | 789 | 171.207 | 6592.346 |  |  |  | 7197789350.5 | 6639606208.6 | 5.774663e-06
1605 | 0 | 0 | 7.26234 | 7262.34 | 7.5517 | -6.14002 | 44.01447 | 33.01444 | 1.35575 | 0.7376 | 75.67422 | 83.14129 | 28.06279 | 0.3483 |  | 13183.07085 |  | 910.658 | 910658 | 980955.15 | 0.874 | 874 | 171.401 | -6.053597e-09 |  |  |  | 7124029824.1 | 6613508019.7 | 5.201348e-06
1600 | 0 |  | 7.26243 | 7262.43 | 7.55125 | -6.14161 | 43.86867 | 32.94255 | 1.35572 | 0.73761 | 76.26994 | 83.64955 | 28.28927 | 0.34804 |  | 13662.38892 |  | 905.867 | 905867 | 976585.15 | 0.849 | 849 | 0 | 0 |  |  |  | 7092381290.9 | 6578795676.8 | 5.342783e-06
1595 | 0 |  | 7.26457 | 7264.57 | 7.5491 | -6.14936 | 43.76766 | 32.87727 | 1.35541 | 0.73779 | 76.82963 | 84.16861 | 28.50048 | 0.34787 |  | 14447.81799 |  | 902.173 | 902173 | 972340.15 | 0.738 | 738 | 0 | 0 |  |  |  | 7063633083.5 | 6553898910.6 | 6.132386e-06
1590 | 0 |  | 7.26676 | 7266.76 | 7.54668 | -6.15808 | 43.67432 | 32.81197 | 1.35507 | 0.73797 | 77.38554 | 84.67647 | 28.71057 | 0.34768 |  | 15283.45651 |  | 898.491 | 898491 | 968650.15 | 0.735 | 735 | 0 | 0 |  |  |  | 7038948164.0 | 6529118459.2 | 6.143334e-06
1585 | 0 |  | 7.26888 | 7268.88 | 7.54459 | -6.16561 | 43.57323 | 32.74764 | 1.35468 | 0.73818 | 77.94311 | 85.18706 | 28.92125 | 0.34751 |  | 16176.09111 |  | 894.819 | 894819 | 964975.15 | 0.734 | 734 | 0 | 0 |  |  |  | 7014288568.3 | 6504331932.7 | 6.137853e-06
1580 | 0 |  | 7.27105 | 7271.05 | 7.54228 | -6.17393 | 43.47837 | 32.68328 | 1.35428 | 0.7384 | 78.50069 | 85.69392 | 29.13209 | 0.34732 |  | 17125.28894 |  | 891.156 | 891156 | 961305.15 | 0.732 | 732 | 0 | 0 |  |  |  | 6989697810.9 | 6479639833.8 | 6.140694e-06
1575 | 0 |  | 7.27318 | 7273.18 | 7.54018 | -6.1815 | 43.37895 | 32.61926 | 1.35384 | 0.73864 | 79.05916 | 86.20054 | 29.34331 | 0.34714 |  | 18138.56158 |  | 887.5 | 887500 | 957645.15 | 0.73 | 730 | 0 | 0 |  |  |  | 6965125552.1 | 6454947250 | 6.143656e-06
1570 | 0 |  | 7.27534 | 7275.34 | 7.53787 | -6.18979 | 43.28526 | 32.55513 | 1.35339 | 0.73888 | 79.61857 | 86.70501 | 29.55502 | 0.34696 |  | 19218.76857 |  | 883.853 | 883853 | 953995.15 | 0.729 | 729 | 0 | 0 |  |  |  | 6940639074.6 | 6430331085.0 | 6.138166e-06
1565 | 0 |  | 7.27751 | 7277.51 | 7.53557 | -6.1981 | 43.19234 | 32.4911 | 1.35292 | 0.73914 | 80.17883 | 87.20828 | 29.76714 | 0.34677 |  | 20370.92525 |  | 880.213 | 880213 | 950350.15 | 0.727 | 727 | 0 | 0 |  |  |  | 6916182720.1 | 6405758909.6 | 6.141114e-06
1560 | 0 |  | 7.27961 | 7279.61 | 7.53353 | -6.20542 | 43.09319 | 32.42754 | 1.35242 | 0.73942 | 80.74062 | 87.71364 | 29.97982 | 0.34658 |  | 21604.51804 |  | 876.581 | 876581 | 946715.15 | 0.726 | 726 | 0 | 0 |  |  |  | 6891717073.1 | 6381167813.4 | 6.135773e-06
1555 | 0 |  | 7.28176 | 7281.76 | 7.53124 | -6.21368 | 43.00124 | 32.36363 | 1.35191 | 0.73969 | 81.30332 | 88.21588 | 30.19301 | 0.34639 |  | 22919.45025 |  | 872.956 | 872956 | 943085.15 | 0.724 | 724 | 0 | 0 |  |  |  | 6867319721.9 | 6356656082.6 | 6.138783e-06
1550 | 0 |  | 7.28391 | 7283.91 | 7.52899 | -6.22177 | 42.90878 | 32.30001 | 1.35137 | 0.73999 | 81.86798 | 88.71957 | 30.40696 | 0.3462 |  | 24323.67282 |  | 869.338 | 869338 | 939465.15 | 0.723 | 723 | 0 | 0 |  |  |  | 6842979600.7 | 6332179751.6 | 6.133379e-06
1545 | 0 |  | 7.28606 | 7286.06 | 7.52677 | -6.22976 | 42.81621 | 32.2365 | 1.35082 | 0.74029 | 82.4335 | 89.22281 | 30.6213 | 0.34602 |  | 25826.62642 |  | 865.727 | 865727 | 935850.15 | 0.722 | 722 | 0 | 0 |  |  |  | 6818660343.9 | 6307738865.6 | 6.127989e-06
1540 | 0 |  | 7.2882 | 7288.2 | 7.52451 | -6.23792 | 42.72546 | 32.17281 | 1.35025 | 0.74061 | 82.99996 | 89.72407 | 30.83612 | 0.34582 |  | 27433.56849 |  | 862.123 | 862123 | 932240.15 | 0.72 | 720 | 0 | 0 |  |  |  | 6794352661.2 | 6283324848.6 | 6.131069e-06
1535 | 0 |  | 7.29034 | 7290.34 | 7.52226 | -6.246 | 42.63482 | 32.10931 | 1.34965 | 0.74093 | 83.56787 | 90.22566 | 31.05154 | 0.34563 |  | 29151.97312 |  | 858.525 | 858525 | 928640.15 | 0.719 | 719 | 0 | 0 |  |  |  | 6770102431.2 | 6258939148.5 | 6.12568e-06
1530 | 0 |  | 7.29248 | 7292.48 | 7.52008 | -6.25385 | 42.54321 | 32.0461 | 1.34903 | 0.74127 | 84.1384 | 90.73026 | 31.26793 | 0.34544 |  | 30990.79875 |  | 854.933 | 854933 | 925045.15 | 0.718 | 718 | 0 | 0 |  |  |  | 6745873255.5 | 6234581803.8 | 6.120339e-06
1525 | 0 |  | 7.29461 | 7294.61 | 7.51791 | -6.26168 | 42.4521 | 31.98291 | 1.34839 | 0.74162 | 84.70944 | 91.23322 | 31.48462 | 0.34525 |  | 32962.21008 |  | 851.349 | 851349 | 921455.15 | 0.716 | 716 | 0 | 0 |  |  |  | 6721655951.7 | 6210258928.9 | 6.123544e-06
1520 | 0 |  | 7.29674 | 7296.74 | 7.51569 | -6.26968 | 42.36271 | 31.91957 | 1.34774 | 0.74198 | 85.28147 | 91.7345 | 31.70179 | 0.34506 |  | 35073.83821 |  | 847.77 | 847770 | 917875.15 | 0.715 | 715 | 0 | 0 |  |  |  | 6697496322.0 | 6185957269.8 | 6.118178e-06
1515 | 0 |  | 7.29887 | 7298.87 | 7.51348 | -6.27765 | 42.27371 | 31.8563 | 1.34707 | 0.74235 | 85.8546 | 92.23542 | 31.91945 | 0.34486 |  | 37336.3885 |  | 844.198 | 844198 | 914300.15 | 0.714 | 714 | 0 | 0 |  |  |  | 6673357935.8 | 6161691456.3 | 6.112818e-06
1510 | 0 |  | 7.30098 | 7300.98 | 7.51133 | -6.28537 | 42.18371 | 31.79328 | 1.34637 | 0.74274 | 86.42957 | 92.73805 | 32.13782 | 0.34467 |  | 39765.81813 |  | 840.631 | 840631 | 910730.15 | 0.713 | 713 | 0 | 0 |  |  |  | 6649222610.5 | 6137430118.4 | 6.107516e-06
1505 | 0 |  | 7.30311 | 7303.11 | 7.5092 | -6.29304 | 42.0939 | 31.73042 | 1.34565 | 0.74313 | 87.00648 | 93.24207 | 32.35695 | 0.34448 |  | 42367.4436 |  | 837.071 | 837071 | 907165.15 | 0.711 | 711 | 0 | 0 |  |  |  | 6625126878.6 | 6113221590.8 | 6.110804e-06
1500 | 0 |  | 7.30523 | 7305.23 | 7.50703 | -6.30087 | 42.00577 | 31.66734 | 1.34492 | 0.74354 | 87.5835 | 93.7428 | 32.57626 | 0.34428 |  | 45163.51165 |  | 833.516 | 833516 | 903610.15 | 0.71 | 710 | 0 | 0 |  |  |  | 6601079976.1 | 6089026088.7 | 6.105473e-06
1495 | 0 |  | 7.30734 | 7307.34 | 7.5049 | -6.30851 | 41.91704 | 31.60453 | 1.34417 | 0.74396 | 88.16257 | 94.24553 | 32.79637 | 0.34409 |  | 48165.21446 |  | 829.967 | 829967 | 900060.15 | 0.709 | 709 | 0 | 0 |  |  |  | 6577045536.5 | 6064851057.8 | 6.100196e-06
1490 | 0 |  | 7.30944 | 7309.44 | 7.50278 | -6.31615 | 41.8288 | 31.54167 | 1.34339 | 0.74438 | 88.74272 | 94.74739 | 33.01696 | 0.3439 |  | 51395.0783 |  | 826.424 | 826424 | 896515.15 | 0.708 | 708 | 0 | 0 |  |  |  | 6553023698.0 | 6040696642.6 | 6.09491e-06
1485 | 0 |  | 7.31161 | 7311.61 | 7.50041 | -6.32468 | 41.74705 | 31.47856 | 1.34261 | 0.74482 | 89.32309 | 95.2461 | 33.23779 | 0.3437 |  | 54854.70364 |  | 822.887 | 822887 | 892975.15 | 0.707 | 707 | 0 | 0 |  |  |  | 6529086036.5 | 6016628818.1 | 6.089511e-06
1480 | 0 |  | 7.3137 | 7313.7 | 7.49824 | -6.3325 | 41.66118 | 31.41558 | 1.34181 | 0.74526 | 89.90456 | 95.74464 | 33.4591 | 0.3435 |  | 58585.92151 |  | 819.355 | 819355 | 889440.15 | 0.704 | 704 | 0 | 0 |  |  |  | 6505098425.1 | 5992516663.5 | 6.101481e-06
1475 | 0 |  | 7.31582 | 7315.82 | 7.49614 | -6.34007 | 41.57422 | 31.35321 | 1.34097 | 0.74573 | 90.48727 | 96.24669 | 33.68079 | 0.34331 |  | 62634.11617 |  | 815.849 | 815849 | 885920.15 | 0.701 | 701 | 0 | 0 |  |  |  | 6481232351.8 | 5968604431.2 | 6.113656e-06
1470 | 0 |  | 7.31793 | 7317.93 | 7.49399 | -6.34782 | 41.48899 | 31.29073 | 1.34011 | 0.74621 | 91.06998 | 96.7454 | 33.90264 | 0.34311 |  | 66994.03133 |  | 812.348 | 812348 | 882415.15 | 0.7 | 700 | 0 | 0 |  |  |  | 6457452298.6 | 5944705799.6 | 6.108427e-06
1465 | 0 |  | 7.32005 | 7320.05 | 7.49184 | -6.35554 | 41.40416 | 31.22829 | 1.33923 | 0.7467 | 91.65354 | 97.24362 | 34.12487 | 0.34291 |  | 71692.28188 |  | 808.852 | 808852 | 878915.15 | 0.699 | 699 | 0 | 0 |  |  |  | 6433702843.8 | 5920837082.6 | 6.103191e-06
1460 | 0 |  | 7.32216 | 7322.16 | 7.48965 | -6.36344 | 41.32103 | 31.16577 | 1.33835 | 0.74719 | 92.23709 | 97.73858 | 34.34724 | 0.34271 |  | 76756.763 |  | 805.361 | 805361 | 875420.15 | 0.698 | 698 | 0 | 0 |  |  |  | 6409966405.5 | 5896982099.8 | 6.097941e-06
1455 | 0 |  | 7.32427 | 7324.27 | 7.48747 | -6.3713 | 41.23821 | 31.1033 | 1.33744 | 0.7477 | 92.82206 | 98.23364 | 34.57022 | 0.34251 |  | 82219.928 |  | 801.874 | 801874 | 871930.15 | 0.697 | 697 | 0 | 0 |  |  |  | 6386251839.7 | 5873141682.0 | 6.092694e-06
1450 | 0 |  | 7.32638 | 7326.38 | 7.48534 | -6.37895 | 41.15452 | 31.0411 | 1.3365 | 0.74822 | 93.40834 | 98.73018 | 34.79369 | 0.34232 |  | 88115.43803 |  | 798.392 | 798392 | 868445.15 | 0.696 | 696 | 0 | 0 |  |  |  | 6362559178.1 | 5849323181.0 | 6.087492e-06
1445 | 0 |  | 7.32849 | 7328.49 | 7.48316 | -6.38683 | 41.07286 | 30.97868 | 1.33555 | 0.74875 | 93.99487 | 99.22359 | 35.01741 | 0.34212 |  | 94481.84208 |  | 794.915 | 794915 | 864965.15 | 0.695 | 695 | 0 | 0 |  |  |  | 6338888452.1 | 5825526628.3 | 6.082241e-06
1440 | 0 |  | 7.3306 | 7330.6 | 7.48101 | -6.39454 | 40.99066 | 30.91649 | 1.33458 | 0.7493 | 94.58331 | 99.71866 | 35.24188 | 0.34192 |  | 101359.3683 |  | 791.442 | 791442 | 861490.15 | 0.694 | 694 | 0 | 0 |  |  |  | 6315239693.6 | 5801744725.2 | 6.077027e-06
1435 | 0 |  | 7.33271 | 7332.71 | 7.47887 | -6.40225 | 40.90897 | 30.85429 | 1.33359 | 0.74985 | 95.17197 | 100.21239 | 35.46651 | 0.34172 |  | 108794.0637 |  | 787.974 | 787974 | 858020.15 | 0.693 | 693 | 0 | 0 |  |  |  | 6291612934.1 | 5777984829.5 | 6.071805e-06
1430 | 0 |  | 7.33482 | 7334.82 | 7.47668 | -6.41014 | 40.82889 | 30.79192 | 1.3326 | 0.75041 | 95.76148 | 100.70422 | 35.69158 | 0.34151 |  | 116835.34 |  | 784.51 | 784510 | 854555.15 | 0.692 | 692 | 0 | 0 |  |  |  | 6268008205.3 | 5754239638.2 | 6.066542e-06
1425 | 0 |  | 7.33692 | 7336.92 | 7.47457 | -6.41775 | 40.74764 | 30.72987 | 1.33157 | 0.75099 | 96.35241 | 101.19789 | 35.91718 | 0.34131 |  | 125536.5973 |  | 781.05 | 781050 | 851095.15 | 0.691 | 691 | 0 | 0 |  |  |  | 6244417027.9 | 5730501366 | 6.061343e-06
1420 | 0 |  | 7.33903 | 7339.03 | 7.47241 | -6.42551 | 40.66781 | 30.66768 | 1.33053 | 0.75158 | 96.94417 | 101.68999 | 36.14322 | 0.34111 |  | 134958.0213 |  | 777.595 | 777595 | 847640.15 | 0.691 | 691 | 0 | 0 |  |  |  | 6220856490.1 | 5706793032.9 | 6.047338e-06
1415 | 0 |  | 7.34113 | 7341.13 | 7.47031 | -6.4331 | 40.5874 | 30.60571 | 1.32946 | 0.75219 | 97.53699 | 102.1829 | 36.36967 | 0.34091 |  | 145164.0962 |  | 774.144 | 774144 | 844185.15 | 0.69 | 690 | 0 | 0 |  |  |  | 6197272930.2 | 5683091742.7 | 6.042135e-06
1410 | 0 |  | 7.34323 | 7343.23 | 7.46814 | -6.4409 | 40.50883 | 30.54351 | 1.32839 | 0.75279 | 98.13022 | 102.67311 | 36.59643 | 0.34071 |  | 156227.5745 |  | 770.697 | 770697 | 840735.15 | 0.689 | 689 | 0 | 0 |  |  |  | 6173711575.5 | 5659405331.3 | 6.036881e-06
1405 | 0 |  | 7.34533 | 7345.33 | 7.46601 | -6.44859 | 40.43001 | 30.48144 | 1.32729 | 0.75342 | 98.72457 | 103.16392 | 36.82364 | 0.34051 |  | 168227.4298 |  | 767.254 | 767254 | 837290.15 | 0.688 | 688 | 0 | 0 |  |  |  | 6150172457.5 | 5635733823.8 | 6.031644e-06
1400 | 0 |  | 7.34742 | 7347.42 | 7.46389 | -6.45619 | 40.35117 | 30.41944 | 1.32617 | 0.75405 | 99.32035 | 103.6555 | 37.05143 | 0.3403 |  | 181250.2959 |  | 763.815 | 763815 | 833850.15 | 0.687 | 687 | 0 | 0 |  |  |  | 6126647269.1 | 5612069607.3 | 6.026423e-06
1395 | 0 |  | 7.34952 | 7349.52 | 7.4618 | -6.46371 | 40.27235 | 30.35758 | 1.32503 | 0.7547 | 99.91711 | 104.14717 | 37.27965 | 0.3401 |  | 195390.4989 |  | 760.38 | 760380 | 830415.15 | 0.687 | 687 | 0 | 0 |  |  |  | 6103152753.2 | 5588428017.6 | 6.012449e-06
1390 | 0 |  | 7.35161 | 7351.61 | 7.45963 | -6.47153 | 40.19582 | 30.2954 | 1.32389 | 0.75535 | 100.5136 | 104.63479 | 37.50794 | 0.3399 |  | 210754.2997 |  | 756.949 | 756949 | 826980.15 | 0.686 | 686 | 0 | 0 |  |  |  | 6079635540.5 | 5564793837.9 | 6.007173e-06
1385 | 0 |  | 7.3537 | 7353.7 | 7.45745 | -6.47938 | 40.11998 | 30.23314 | 1.32273 | 0.75601 | 101.11022 | 105.12074 | 37.73637 | 0.33969 |  | 227457.9606 |  | 753.523 | 753523 | 823550.15 | 0.685 | 685 | 0 | 0 |  |  |  | 6056140738.1 | 5541182085.1 | 6.001873e-06
1380 | 0 |  | 7.35579 | 7355.79 | 7.45543 | -6.48667 | 40.04116 | 30.17151 | 1.32153 | 0.7567 | 101.71043 | 105.61369 | 37.96602 | 0.33949 |  | 245629.1068 |  | 750.099 | 750099 | 820125.15 | 0.684 | 684 | 0 | 0 |  |  |  | 6032668377.1 | 5517570723.2 | 5.99669e-06
1375 | 0 |  | 7.35788 | 7357.88 | 7.45328 | -6.49443 | 39.96571 | 30.10935 | 1.32033 | 0.75739 | 102.30939 | 106.10003 | 38.19544 | 0.33929 |  | 265409.225 |  | 746.68 | 746680 | 816705.15 | 0.683 | 683 | 0 | 0 |  |  |  | 6009218489.1 | 5493981838.4 | 5.991395e-06
1370 | 0 |  | 7.35997 | 7359.97 | 7.45117 | -6.50199 | 39.88952 | 30.04745 | 1.3191 | 0.75809 | 102.90968 | 106.58784 | 38.42538 | 0.33908 |  | 286951.5788 |  | 743.265 | 743265 | 813290.15 | 0.683 | 683 | 0 | 0 |  |  |  | 5985791105.3 | 5470408102.1 | 5.97738e-06
1365 | 0 |  | 7.36205 | 7362.05 | 7.44905 | -6.50965 | 39.81437 | 29.98541 | 1.31787 | 0.7588 | 103.51089 | 107.07458 | 38.65576 | 0.33888 |  | 310433.168 |  | 739.853 | 739853 | 809875.15 | 0.682 | 682 | 0 | 0 |  |  |  | 5962341348.1 | 5446834778.6 | 5.972097e-06
1360 | 0 |  | 7.36413 | 7364.13 | 7.4469 | -6.51737 | 39.74007 | 29.92332 | 1.31661 | 0.75952 | 104.11183 | 107.55896 | 38.88616 | 0.33867 |  | 336039.2709 |  | 736.445 | 736445 | 806465.15 | 0.681 | 681 | 0 | 0 |  |  |  | 5938914205.1 | 5423276717.9 | 5.966796e-06
1355 | 0 |  | 7.36621 | 7366.21 | 7.44488 | -6.52466 | 39.66357 | 29.86168 | 1.31533 | 0.76027 | 104.71562 | 108.04857 | 39.11752 | 0.33847 |  | 363982.8395 |  | 733.04 | 733040 | 803060.15 | 0.681 | 681 | 0 | 0 |  |  |  | 5915509707.5 | 5399726578.4 | 5.952824e-06
1350 | 0 |  | 7.36829 | 7368.29 | 7.44276 | -6.53229 | 39.58961 | 29.79966 | 1.31404 | 0.76101 | 105.31852 | 108.53305 | 39.34877 | 0.33827 |  | 394497.1582 |  | 729.639 | 729639 | 799655.15 | 0.68 | 680 | 0 | 0 |  |  |  | 5892091045.2 | 5376191747.3 | 5.947517e-06
1345 | 0 |  | 7.37037 | 7370.37 | 7.44064 | -6.53991 | 39.51607 | 29.73767 | 1.31273 | 0.76177 | 105.92226 | 109.01707 | 39.5804 | 0.33806 |  | 427841.3479 |  | 726.241 | 726241 | 796255.15 | 0.679 | 679 | 0 | 0 |  |  |  | 5868695069.9 | 5352664879.2 | 5.942208e-06
1340 | 0 |  | 7.37244 | 7372.44 | 7.43853 | -6.54751 | 39.44285 | 29.67564 | 1.3114 | 0.76254 | 106.52613 | 109.49991 | 39.81215 | 0.33786 |  | 464301.5704 |  | 722.847 | 722847 | 792860.15 | 0.679 | 679 | 0 | 0 |  |  |  | 5845313884.3 | 5329146136.7 | 5.928148e-06
1335 | 0 |  | 7.37451 | 7374.51 | 7.43648 | -6.55489 | 39.36872 | 29.61386 | 1.31005 | 0.76333 | 107.13199 | 109.98545 | 40.04463 | 0.33766 |  | 504195.9564 |  | 719.456 | 719456 | 789465.15 | 0.678 | 678 | 0 | 0 |  |  |  | 5821918643.3 | 5305635466.6 | 5.922869e-06
1330 | 0 |  | 7.37658 | 7376.58 | 7.43438 | -6.56248 | 39.29628 | 29.55187 | 1.30869 | 0.76412 | 107.73786 | 110.46788 | 40.27727 | 0.33745 |  | 547878.6082 |  | 716.069 | 716069 | 786075.15 | 0.677 | 677 | 0 | 0 |  |  |  | 5798546230.0 | 5282140264.0 | 5.917541e-06
1325 | 0 |  | 7.37865 | 7378.65 | 7.4323 | -6.56995 | 39.22357 | 29.48998 | 1.30731 | 0.76493 | 108.34432 | 110.95049 | 40.51018 | 0.33725 |  | 595741.5134 |  | 712.684 | 712684 | 782690.15 | 0.677 | 677 | 0 | 0 |  |  |  | 5775196675.3 | 5258645796.6 | 5.903491e-06
1320 | 0 |  | 7.38072 | 7380.72 | 7.4302 | -6.57754 | 39.15201 | 29.42798 | 1.30591 | 0.76575 | 108.95059 | 111.43049 | 40.74313 | 0.33704 |  | 648214.823 |  | 709.303 | 709303 | 779305.15 | 0.676 | 676 | 0 | 0 |  |  |  | 5751833106.7 | 5235166838.2 | 5.898139e-06
1315 | 0 |  | 7.38278 | 7382.78 | 7.4281 | -6.58506 | 39.0805 | 29.366 | 1.3045 | 0.76658 | 109.55785 | 111.91069 | 40.9765 | 0.33684 |  | 705798.1729 |  | 705.925 | 705925 | 775925.15 | 0.675 | 675 | 0 | 0 |  |  |  | 5728484678.9 | 5211688971.5 | 5.892792e-06
1310 | 0 |  | 7.38484 | 7384.84 | 7.42602 | -6.59257 | 39.00928 | 29.30409 | 1.30306 | 0.76742 | 110.16563 | 112.39039 | 41.21014 | 0.33663 |  | 769017.0732 |  | 702.55 | 702550 | 772550.15 | 0.675 | 675 | 0 | 0 |  |  |  | 5705159249.7 | 5188219342 | 5.878728e-06
1305 | 0 |  | 7.3869 | 7386.9 | 7.424 | -6.59986 | 38.9372 | 29.24232 | 1.30161 | 0.76828 | 110.77476 | 112.87192 | 41.44428 | 0.33643 |  | 838492.4161 |  | 699.178 | 699178 | 769175.15 | 0.674 | 674 | 0 | 0 |  |  |  | 5681819915.5 | 5164757968.2 | 5.873402e-06
1300 | 0 |  | 7.38895 | 7388.95 | 7.42192 | -6.60734 | 38.86668 | 29.1804 | 1.30014 | 0.76915 | 111.38358 | 113.35011 | 41.67846 | 0.33622 |  | 914879.7492 |  | 695.809 | 695809 | 765805.15 | 0.674 | 674 | 0 | 0 |  |  |  | 5658495963.1 | 5141297910.6 | 5.859339e-06
1295 | 0 |  | 7.39101 | 7391.01 | 7.41987 | -6.6147 | 38.79591 | 29.11854 | 1.29865 | 0.77003 | 111.99348 | 113.82912 | 41.91307 | 0.33602 |  | 998949.1482 |  | 692.442 | 692442 | 762435.15 | 0.673 | 673 | 0 | 0 |  |  |  | 5635165818.0 | 5117845746.4 | 5.853973e-06
1290 | 0 |  | 7.39306 | 7393.06 | 7.41784 | -6.62201 | 38.72521 | 29.05678 | 1.29714 | 0.77093 | 112.60369 | 114.30753 | 42.14785 | 0.33582 |  | 1091522.152 |  | 689.079 | 689079 | 759070.15 | 0.672 | 672 | 0 | 0 |  |  |  | 5611851163.2 | 5094402391.7 | 5.848628e-06
1285 | 0 |  | 7.39511 | 7395.11 | 7.41578 | -6.62944 | 38.65565 | 28.99487 | 1.29562 | 0.77183 | 113.21387 | 114.78359 | 42.38275 | 0.33561 |  | 1193544.313 |  | 685.718 | 685718 | 755710.15 | 0.672 | 672 | 0 | 0 |  |  |  | 5588559687.4 | 5070960039.0 | 5.834549e-06
1280 | 0 |  | 7.39715 | 7397.15 | 7.4137 | -6.63695 | 38.5869 | 28.93287 | 1.29408 | 0.77275 | 113.82361 | 115.25724 | 42.61759 | 0.33541 |  | 1306070.518 |  | 682.359 | 682359 | 752350.15 | 0.671 | 671 | 0 | 0 |  |  |  | 5565246912.1 | 5047511876.8 | 5.829141e-06
1275 | 0 |  | 7.3992 | 7399.2 | 7.41166 | -6.64427 | 38.51753 | 28.87101 | 1.29252 | 0.77368 | 114.43514 | 115.73301 | 42.85311 | 0.3352 |  | 1430292.305 |  | 679.004 | 679004 | 748995.15 | 0.671 | 671 | 0 | 0 |  |  |  | 5541964913.9 | 5024086396.8 | 5.815067e-06
1270 | 0 |  | 7.40124 | 7401.24 | 7.40959 | -6.65172 | 38.44924 | 28.80904 | 1.29095 | 0.77462 | 115.04568 | 116.20532 | 43.08838 | 0.335 |  | 1567500.305 |  | 675.65 | 675650 | 745640.15 | 0.67 | 670 | 0 | 0 |  |  |  | 5518661703.8 | 5000647806 | 5.809644e-06
1265 | 0 |  | 7.40328 | 7403.28 | 7.40757 | -6.659 | 38.38042 | 28.74724 | 1.28935 | 0.77558 | 115.65782 | 116.67951 | 43.32426 | 0.33479 |  | 1719187.286 |  | 672.299 | 672299 | 742290.15 | 0.67 | 670 | 0 | 0 |  |  |  | 5495381821.7 | 4977217740.7 | 5.795584e-06
1260 | 0 |  | 7.40532 | 7405.32 | 7.40551 | -6.66643 | 38.31283 | 28.68527 | 1.28775 | 0.77655 | 116.26895 | 117.14992 | 43.55991 | 0.33459 |  | 1887025.454 |  | 668.951 | 668951 | 738940.15 | 0.67 | 670 | 0 | 0 |  |  |  | 5472088271.6 | 4953796219.3 | 5.781497e-06
1255 | 0 |  | 7.40735 | 7407.35 | 7.40354 | -6.67351 | 38.24364 | 28.62359 | 1.28611 | 0.77754 | 116.88242 | 117.62464 | 43.79636 | 0.33439 |  | 2072899.825 |  | 665.604 | 665604 | 735590.15 | 0.669 | 669 | 0 | 0 |  |  |  | 5448773697.6 | 4930361789.4 | 5.776106e-06
1250 | 0 |  | 7.40939 | 7409.39 | 7.40146 | -6.68101 | 38.17722 | 28.56153 | 1.28447 | 0.77853 | 117.49377 | 118.09217 | 44.03227 | 0.33418 |  | 2278872.697 |  | 662.26 | 662260 | 732245.15 | 0.669 | 669 | 0 | 0 |  |  |  | 5425489892.0 | 4906942621.4 | 5.761995e-06
1245 | 0 |  | 7.41142 | 7411.42 | 7.39943 | -6.68834 | 38.11018 | 28.49962 | 1.28281 | 0.77954 | 118.10593 | 118.5608 | 44.2685 | 0.33397 |  | 2507334.205 |  | 658.918 | 658918 | 728900.15 | 0.668 | 668 | 0 | 0 |  |  |  | 5402185149.7 | 4883518043.6 | 5.756535e-06
1240 | 0 |  | 7.41345 | 7413.45 | 7.39738 | -6.6957 | 38.04372 | 28.43767 | 1.28113 | 0.78056 | 118.71805 | 119.02773 | 44.50479 | 0.33377 |  | 2760958.996 |  | 655.577 | 655577 | 725560.15 | 0.668 | 668 | 0 | 0 |  |  |  | 5378903894.0 | 4860087310.6 | 5.74245e-06
1235 | 0 |  | 7.41547 | 7415.47 | 7.39543 | -6.70273 | 37.9758 | 28.37604 | 1.27942 | 0.78161 | 119.33216 | 119.49836 | 44.74178 | 0.33357 |  | 3042749.919 |  | 652.239 | 652239 | 722220.15 | 0.668 | 668 | 0 | 0 |  |  |  | 5355601855.7 | 4836658737.3 | 5.728444e-06
1230 | 0 |  | 7.4175 | 7417.5 | 7.39336 | -6.71019 | 37.91066 | 28.31397 | 1.27771 | 0.78265 | 119.94412 | 119.96181 | 44.97822 | 0.33336 |  | 3356111.902 |  | 648.902 | 648902 | 718880.15 | 0.667 | 667 | 0 | 0 |  |  |  | 5332293512.6 | 4813230585 | 5.722916e-06
1225 | 0 |  | 7.41952 | 7419.52 | 7.39134 | -6.71744 | 37.84473 | 28.2521 | 1.27597 | 0.78371 | 120.55697 | 120.42661 | 45.21498 | 0.33315 |  | 3704894.765 |  | 645.567 | 645567 | 715545.15 | 0.667 | 667 | 0 | 0 |  |  |  | 5309001551.3 | 4789797267.8 | 5.708856e-06
1220 | 0 |  | 7.42154 | 7421.54 | 7.38932 | -6.72471 | 37.77928 | 28.19017 | 1.27422 | 0.78479 | 121.1697 | 120.88997 | 45.45179 | 0.33295 |  | 4093433.836 |  | 642.233 | 642233 | 712210.15 | 0.667 | 667 | 0 | 0 |  |  |  | 5285696116.6 | 4766357898.8 | 5.694792e-06
1215 | 0 |  | 7.42355 | 7423.55 | 7.38737 | -6.73175 | 37.71286 | 28.12851 | 1.27244 | 0.78589 | 121.78393 | 121.35565 | 45.68913 | 0.33275 |  | 4526666.025 |  | 638.901 | 638901 | 708875.15 | 0.666 | 666 | 0 | 0 |  |  |  | 5262370119.8 | 4742913518.5 | 5.689327e-06
1210 | 0 |  | 7.42556 | 7425.56 | 7.38535 | -6.73903 | 37.64821 | 28.06656 | 1.27066 | 0.78699 | 122.39655 | 121.81622 | 45.92605 | 0.33254 |  | 5010164.816 |  | 635.57 | 635570 | 705545.15 | 0.666 | 666 | 0 | 0 |  |  |  | 5239067844.0 | 4719463169.2 | 5.67526e-06
1205 | 0 |  | 7.42758 | 7427.58 | 7.38339 | -6.74609 | 37.58268 | 28.00476 | 1.26885 | 0.78812 | 123.01037 | 122.27885 | 46.16341 | 0.33234 |  | 5550319.274 |  | 632.241 | 632241 | 702215.15 | 0.666 | 666 | 0 | 0 |  |  |  | 5215759203.8 | 4696020606.8 | 5.661223e-06
1200 | 0 |  | 7.42959 | 7429.59 | 7.38137 | -6.75337 | 37.51872 | 27.94278 | 1.26703 | 0.78925 | 123.62283 | 122.73682 | 46.40043 | 0.33213 |  | 6154209.092 |  | 628.912 | 628912 | 698885.15 | 0.666 | 666 | 0 | 0 |  |  |  | 5192430121.6 | 4672558306.1 | 5.647166e-06
1195 | 0 |  | 7.43159 | 7431.59 | 7.37937 | -6.76055 | 37.45455 | 27.88091 | 1.26519 | 0.7904 | 124.2357 | 123.19487 | 46.63764 | 0.33193 |  | 6830059.657 |  | 625.585 | 625585 | 695555.15 | 0.665 | 665 | 0 | 0 |  |  |  | 5169080697.2 | 4649091230.2 | 5.641616e-06
1190 | 0 |  | 7.4336 | 7433.6 | 7.37733 | -6.7679 | 37.39173 | 27.81885 | 1.26334 | 0.79155 | 124.84766 | 123.64916 | 46.87466 | 0.33172 |  | 7587171.692 |  | 622.258 | 622258 | 692230.15 | 0.665 | 665 | 0 | 0 |  |  |  | 5145762043.0 | 4625617068.8 | 5.627537e-06
1185 | 0 |  | 7.4356 | 7435.6 | 7.37536 | -6.77498 | 37.32774 | 27.75704 | 1.26146 | 0.79273 | 125.46067 | 124.10582 | 47.11204 | 0.33151 |  | 8436124.014 |  | 618.932 | 618932 | 688905.15 | 0.665 | 665 | 0 | 0 |  |  |  | 5122423133.3 | 4602130779.2 | 5.613523e-06
1180 | 0 |  | 7.4376 | 7437.6 | 7.37336 | -6.78219 | 37.26479 | 27.6951 | 1.25957 | 0.79392 | 126.07283 | 124.55922 | 47.34923 | 0.33131 |  | 9389028.048 |  | 615.607 | 615607 | 685580.15 | 0.665 | 665 | 0 | 0 |  |  |  | 5099070923.6 | 4578638623.2 | 5.59949e-06
1175 | 0 |  | 7.4396 | 7439.6 | 7.37138 | -6.78932 | 37.20174 | 27.63323 | 1.25765 | 0.79513 | 126.68518 | 125.01231 | 47.58654 | 0.3311 |  | 10459660.89 |  | 612.281 | 612281 | 682255.15 | 0.665 | 665 | 0 | 0 |  |  |  | 5075705413.9 | 4555125727.6 | 5.585479e-06
1170 | 0 |  | 7.44159 | 7441.59 | 7.36946 | -6.79624 | 37.13791 | 27.57156 | 1.25571 | 0.79636 | 127.29864 | 125.46722 | 47.82425 | 0.3309 |  | 11663782.61 |  | 608.957 | 608957 | 678930.15 | 0.665 | 665 | 0 | 0 |  |  |  | 5052319814.9 | 4531608321.6 | 5.571523e-06
1165 | 0 |  | 7.44358 | 7443.58 | 7.36748 | -6.80336 | 37.07551 | 27.50967 | 1.25376 | 0.7976 | 127.91047 | 125.91741 | 48.06152 | 0.3307 |  | 13019422.57 |  | 605.632 | 605632 | 675605.15 | 0.665 | 665 | 0 | 0 |  |  |  | 5028920982.4 | 4508070242.6 | 5.557531e-06
1160 | 0 |  | 7.44557 | 7445.57 | 7.36552 | -6.81045 | 37.01329 | 27.44781 | 1.2518 | 0.79885 | 128.52216 | 126.36658 | 48.2988 | 0.33049 |  | 14547228.84 |  | 602.307 | 602307 | 672280.15 | 0.665 | 665 | 0 | 0 |  |  |  | 5005508916.4 | 4484518930.0 | 5.543552e-06
1155 | 0 |  | 7.44755 | 7447.55 | 7.36353 | -6.81759 | 36.9517 | 27.38587 | 1.24981 | 0.80012 | 129.13322 | 126.81343 | 48.53594 | 0.33028 |  | 16270874.87 |  | 598.983 | 598983 | 668955.15 | 0.665 | 665 | 0 | 0 |  |  |  | 4982076927.4 | 4460955841.6 | 5.529571e-06
1150 | 0 |  | 7.44954 | 7449.54 | 7.36159 | -6.82458 | 36.88963 | 27.32408 | 1.24781 | 0.80141 | 129.74471 | 127.26094 | 48.77326 | 0.33008 |  | 18217496.62 |  | 595.657 | 595657 | 665630.15 | 0.665 | 665 | 0 | 0 |  |  |  | 4958638427.6 | 4437370647.8 | 5.515621e-06
1145 | 0 |  | 7.45152 | 7451.52 | 7.35963 | -6.83163 | 36.8282 | 27.26222 | 1.24579 | 0.80271 | 130.35551 | 127.70599 | 49.01042 | 0.32988 |  | 20418387.25 |  | 592.331 | 592331 | 662305.15 | 0.665 | 665 | 0 | 0 |  |  |  | 4935180071.3 | 4413766293.1 | 5.501672e-06
1140 | 0 |  | 7.4535 | 7453.5 | 7.35768 | -6.83867 | 36.76703 | 27.20038 | 1.24375 | 0.80402 | 130.96596 | 128.14963 | 49.24752 | 0.32967 |  | 22909436.49 |  | 589.005 | 589005 | 658980.15 | 0.665 | 665 | 0 | 0 |  |  |  | 4911708548.0 | 4390148767.5 | 5.487734e-06
1135 | 0 |  | 7.45548 | 7455.48 | 7.35573 | -6.84569 | 36.70613 | 27.13853 | 1.24169 | 0.80536 | 131.57603 | 128.59183 | 49.48456 | 0.32947 |  | 25732019.31 |  | 585.677 | 585677 | 655655.15 | 0.666 | 666 | 0 | 0 |  |  |  | 4888223857.7 | 4366503160.0 | 5.465583e-06
1130 | 0 |  | 7.45745 | 7457.45 | 7.35378 | -6.8527 | 36.64548 | 27.0767 | 1.23961 | 0.8067 | 132.1857 | 129.03258 | 49.72151 | 0.32926 |  | 28933847.58 |  | 582.349 | 582349 | 652325.15 | 0.666 | 666 | 0 | 0 |  |  |  | 4864682189.9 | 4342838550.1 | 5.45169e-06
1125 | 0 |  | 7.45942 | 7459.42 | 7.35184 | -6.8597 | 36.58505 | 27.01487 | 1.23752 | 0.80807 | 132.79496 | 129.47193 | 49.95839 | 0.32906 |  | 32570006.69 |  | 579.019 | 579019 | 648995.15 | 0.666 | 666 | 0 | 0 |  |  |  | 4841127401.8 | 4319145909.0 | 5.437805e-06
1120 | 0 |  | 7.46139 | 7461.39 | 7.3499 | -6.86668 | 36.52491 | 26.95305 | 1.2354 | 0.80945 | 133.40375 | 129.90971 | 50.19516 | 0.32885 |  | 36704172.45 |  | 575.687 | 575687 | 645665.15 | 0.667 | 667 | 0 | 0 |  |  |  | 4817559493.6 | 4295425224.9 | 5.415797e-06
1115 | 0 |  | 7.46336 | 7463.36 | 7.34796 | -6.87366 | 36.46502 | 26.89123 | 1.23327 | 0.81085 | 134.01205 | 130.34597 | 50.43182 | 0.32865 |  | 41410041.4 |  | 572.353 | 572353 | 642330.15 | 0.667 | 667 | 0 | 0 |  |  |  | 4793941148.3 | 4271676486.1 | 5.401949e-06
1110 | 0 |  | 7.46532 | 7465.32 | 7.34603 | -6.88062 | 36.40538 | 26.82942 | 1.23112 | 0.81227 | 134.61984 | 130.7807 | 50.66837 | 0.32844 |  | 46773014.23 |  | 569.018 | 569018 | 638995.15 | 0.667 | 667 | 0 | 0 |  |  |  | 4770303273.2 | 4247901455.8 | 5.388117e-06
1105 | 0 |  | 7.46728 | 7467.28 | 7.3441 | -6.88757 | 36.34599 | 26.76762 | 1.22895 | 0.8137 | 135.2271 | 131.21387 | 50.90478 | 0.32824 |  | 52892179.84 |  | 565.68 | 565680 | 635660.15 | 0.668 | 668 | 0 | 0 |  |  |  | 4746652324.9 | 4224090950.4 | 5.366249e-06
1100 | 0 |  | 7.46924 | 7469.24 | 7.34217 | -6.8945 | 36.28685 | 26.70583 | 1.22677 | 0.81515 | 135.83381 | 131.64547 | 51.14106 | 0.32803 |  | 59882656.58 |  | 562.34 | 562340 | 632320.15 | 0.668 | 668 | 0 | 0 |  |  |  | 4722950957.2 | 4200252421.6 | 5.352457e-06
1095 | 0 |  | 7.4712 | 7471.2 | 7.34025 | -6.90142 | 36.22795 | 26.64405 | 1.22456 | 0.81662 | 136.43993 | 132.07548 | 51.37719 | 0.32783 |  | 67878359.02 |  | 558.996 | 558996 | 628980.15 | 0.669 | 669 | 0 | 0 |  |  |  | 4699236496.7 | 4176370915.2 | 5.330694e-06
1090 | 0 |  | 7.47315 | 7473.15 | 7.33833 | -6.90833 | 36.16929 | 26.58228 | 1.22234 | 0.81811 | 137.04544 | 132.50388 | 51.61317 | 0.32762 |  | 77035271.98 |  | 555.65 | 555650 | 625635.15 | 0.67 | 670 | 0 | 0 |  |  |  | 4675465321.2 | 4152455797.5 | 5.309012e-06
1085 | 0 |  | 7.4751 | 7475.1 | 7.33642 | -6.91523 | 36.11087 | 26.52052 | 1.22009 | 0.81961 | 137.65031 | 132.93064 | 51.84898 | 0.32742 |  | 87535330.18 |  | 552.299 | 552299 | 622285.15 | 0.67 | 670 | 0 | 0 |  |  |  | 4651643724.8 | 4128490254.9 | 5.295296e-06
1080 | 0 |  | 7.47705 | 7477.05 | 7.3345 | -6.92212 | 36.05269 | 26.45877 | 1.21783 | 0.82113 | 138.25452 | 133.35575 | 52.08461 | 0.32721 |  | 99591022.19 |  | 548.945 | 548945 | 618935.15 | 0.671 | 671 | 0 | 0 |  |  |  | 4627809063.3 | 4104489212.3 | 5.273717e-06
1075 | 0 |  | 7.479 | 7479 | 7.3326 | -6.92899 | 35.99475 | 26.39703 | 1.21555 | 0.82267 | 138.85804 | 133.7792 | 52.32005 | 0.32701 |  | 113450861.6 |  | 545.587 | 545587 | 615580.15 | 0.672 | 672 | 0 | 0 |  |  |  | 4603923941.8 | 4080445173 | 5.252212e-06
1070 | 0 |  | 7.48094 | 7480.94 | 7.33069 | -6.93585 | 35.93704 | 26.33531 | 1.21325 | 0.82423 | 139.46085 | 134.20096 | 52.5553 | 0.3268 |  | 129405898.2 |  | 542.224 | 542224 | 612220.15 | 0.673 | 673 | 0 | 0 |  |  |  | 4579982208.9 | 4056345210.6 | 5.230789e-06
1065 | 0 |  | 7.48288 | 7482.88 | 7.32879 | -6.9427 | 35.87956 | 26.27361 | 1.21093 | 0.82581 | 140.06293 | 134.62101 | 52.79035 | 0.3266 |  | 147797478.6 |  | 538.857 | 538857 | 608855.15 | 0.674 | 674 | 0 | 0 |  |  |  | 4555990024.8 | 4032202268.2 | 5.20944e-06
1060 | 0 |  | 7.48482 | 7484.82 | 7.32689 | -6.94953 | 35.82232 | 26.21191 | 1.20859 | 0.82741 | 140.66424 | 135.03934 | 53.02518 | 0.32639 |  | 169026509.1 |  | 535.483 | 535483 | 605485.15 | 0.675 | 675 | 0 | 0 |  |  |  | 4531947360.4 | 4007993868.1 | 5.188162e-06
1055 | 0 |  | 7.48676 | 7486.76 | 7.325 | -6.95635 | 35.7653 | 26.15023 | 1.20624 | 0.82902 | 141.26476 | 135.45592 | 53.25978 | 0.32619 |  | 193564529.2 |  | 532.104 | 532104 | 602110.15 | 0.676 | 676 | 0 | 0 |  |  |  | 4507854186.6 | 3983734943.0 | 5.166958e-06
1050 | 0 |  | 7.48869 | 7488.69 | 7.32311 | -6.96316 | 35.70851 | 26.08857 | 1.20386 | 0.83066 | 141.86447 | 135.87075 | 53.49415 | 0.32598 |  | 221966969.6 |  | 528.719 | 528719 | 598730.15 | 0.678 | 678 | 0 | 0 |  |  |  | 4483704487.0 | 3959412688.1 | 5.138244e-06
1045 | 0 |  | 7.49062 | 7490.62 | 7.32122 | -6.96996 | 35.65195 | 26.02692 | 1.20147 | 0.83232 | 142.46334 | 136.2838 | 53.72828 | 0.32578 |  | 254889050.3 |  | 525.326 | 525326 | 595340.15 | 0.679 | 679 | 0 | 0 |  |  |  | 4459466834.4 | 3935017442.1 | 5.117234e-06
1040 | 0 |  | 7.49255 | 7492.55 | 7.31933 | -6.97674 | 35.59561 | 25.96529 | 1.19905 | 0.83399 | 143.06134 | 136.69505 | 53.96215 | 0.32557 |  | 293104873.6 |  | 521.927 | 521927 | 591945.15 | 0.681 | 681 | 0 | 0 |  |  |  | 4435178633.6 | 3910564143.8 | 5.088812e-06
1035 | 0 |  | 7.49447 | 7494.47 | 7.31745 | -6.98351 | 35.5395 | 25.90367 | 1.19662 | 0.83569 | 143.65846 | 137.10449 | 54.19576 | 0.32537 |  | 337530393.1 |  | 518.519 | 518519 | 588540.15 | 0.682 | 682 | 0 | 0 |  |  |  | 4410796498.0 | 3886025089.9 | 5.067993e-06
1030 | 0 |  | 7.4964 | 7496.4 | 7.31556 | -6.99034 | 35.48395 | 25.842 | 1.19417 | 0.8374 | 144.2543 | 137.51111 | 54.42899 | 0.32516 |  | 389251087.5 |  | 515.102 | 515102 | 585130.15 | 0.684 | 684 | 0 | 0 |  |  |  | 4386369656.5 | 3861410632.8 | 5.039846e-06
1025 | 0 |  | 7.49832 | 7498.32 | 7.31369 | -6.99708 | 35.42827 | 25.78042 | 1.1917 | 0.83914 | 144.84956 | 137.91687 | 54.66205 | 0.32496 |  | 449555359.4 |  | 511.677 | 511677 | 581710.15 | 0.686 | 686 | 0 | 0 |  |  |  | 4361848851.9 | 3836717882.6 | 5.011894e-06
1020 | 0 |  | 7.50023 | 7500.23 | 7.31182 | -7.00382 | 35.37281 | 25.71885 | 1.18921 | 0.84089 | 145.44386 | 138.32076 | 54.89481 | 0.32475 |  | 519974909.3 |  | 508.241 | 508241 | 578280.15 | 0.688 | 688 | 0 | 0 |  |  |  | 4337234129.4 | 3811924395.4 | 4.98412e-06
1015 | 0 |  | 7.50215 | 7502.15 | 7.30995 | -7.01054 | 35.31756 | 25.6573 | 1.1867 | 0.84267 | 146.03717 | 138.72277 | 55.12727 | 0.32455 |  | 602333625.6 |  | 504.794 | 504794 | 574840.15 | 0.691 | 691 | 0 | 0 |  |  |  | 4312537031.3 | 3787040307.1 | 4.949339e-06
1010 | 0 |  | 7.50406 | 7504.06 | 7.30809 | -7.01724 | 35.26253 | 25.59577 | 1.18417 | 0.84447 | 146.62946 | 139.12288 | 55.35942 | 0.32434 |  | 698806885.4 |  | 501.336 | 501336 | 571385.15 | 0.693 | 693 | 0 | 0 |  |  |  | 4287708448.7 | 3762055424.2 | 4.921967e-06
1005 | 0 |  | 7.50597 | 7505.97 | 7.30623 | -7.02394 | 35.20771 | 25.53425 | 1.18163 | 0.84629 | 147.22072 | 139.52108 | 55.59125 | 0.32414 |  | 811993610.5 |  | 497.865 | 497865 | 567920.15 | 0.696 | 696 | 0 | 0 |  |  |  | 4262791608.3 | 3736959754.0 | 4.887728e-06
1000 | 0 |  | 7.50787 | 7507.87 | 7.30439 | -7.03055 | 35.15275 | 25.47277 | 1.17906 | 0.84814 | 147.81102 | 139.91752 | 55.82279 | 0.32393 |  | 944932966 |  | 494.37898 | 494378.98 | 564440.15 | 0.69851 | 698.51 | 0 | 0 |  | -17.14361 | -27.00787 | 4237743269.0 | 3711733112.6 | 4.857209e-06
995 | 0 |  | 7.50978 | 7509.78 | 7.30254 | -7.03723 | 35.09838 | 25.41128 | 1.17647 | 0.85 | 148.40014 | 140.31186 | 56.05396 | 0.32373 |  | 1101482595 |  | 490.87958 | 490879.58 | 560947.6 | 0.69988 | 699.88 | 0 | 0 |  | -16.36661 | -26.26255 | 4212593067.5 | 3686397652.3 | 4.834769e-06
990 | 0 |  | 7.51168 | 7511.68 | 7.30069 | -7.04389 | 35.0442 | 25.3498 | 1.17387 | 0.85189 | 148.98813 | 140.70421 | 56.28477 | 0.32352 |  | 1286059076 |  | 487.36432 | 487364.32 | 557448.2 | 0.70305 | 703.05 | 0 | 0 |  | -15.56281 | -25.49049 | 4187372495.0 | 3660924815.3 | 4.800111e-06
985 | 0 |  | 7.51358 | 7513.58 | 7.29884 | -7.05053 | 34.99023 | 25.28833 | 1.17124 | 0.8538 | 149.57499 | 141.09458 | 56.51522 | 0.32332 |  | 1504047830 |  | 483.83191 | 483831.91 | 553932.95 | 0.70648 | 706.48 | 0 | 0 |  | -14.73057 | -24.69009 | 4162019534.5 | 3635309762.3 | 4.764018e-06
980 | 0 |  | 7.51548 | 7515.48 | 7.297 | -7.05716 | 34.93645 | 25.22688 | 1.1686 | 0.85573 | 150.16068 | 141.48295 | 56.74531 | 0.32311 |  | 1761938982 |  | 480.28092 | 480280.92 | 550400.55 | 0.7102 | 710.2 | 0 | 0 |  | -13.86808 | -23.85959 | 4136524325.5 | 3609541648.6 | 4.726353e-06
975 | 0 |  | 7.51737 | 7517.37 | 7.29516 | -7.06378 | 34.88288 | 25.16543 | 1.16593 | 0.85768 | 150.74519 | 141.8693 | 56.97502 | 0.32291 |  | 2067568195 |  | 476.70982 | 476709.82 | 546849.55 | 0.71422 | 714.22 | 0 | 0 |  | -12.97334 | -22.99704 | 4110870401.7 | 3583604099.6 | 4.687124e-06
970 | 0 |  | 7.51926 | 7519.26 | 7.29333 | -7.07039 | 34.82951 | 25.10399 | 1.16325 | 0.85966 | 151.32848 | 142.25362 | 57.20434 | 0.3227 |  | 2430412871 |  | 473.11692 | 473116.92 | 543278.45 | 0.71858 | 718.58 | 0 | 0 |  | -12.04415 | -22.10031 | 4085051917.9 | 3557489131.9 | 4.646142e-06
965 | 0 |  | 7.52115 | 7521.15 | 7.2915 | -7.07698 | 34.77634 | 25.04256 | 1.16055 | 0.86166 | 151.91054 | 142.63589 | 57.43327 | 0.3225 |  | 2861957772 |  | 469.50035 | 469500.35 | 539685.55 | 0.72331 | 723.31 | 0 | 0 |  | -11.0781 | -21.16708 | 4059055974.4 | 3531182557.4 | 4.603308e-06
960 | 0 |  | 7.52304 | 7523.04 | 7.28967 | -7.08357 | 34.72336 | 24.98113 | 1.15783 | 0.86368 | 152.49134 | 143.0161 | 57.66179 | 0.32229 |  | 3376146524 |  | 465.85809 | 465858.09 | 536069 | 0.72845 | 728.45 | 0 | 0 |  | -10.07255 | -20.19476 | 4032868529.8 | 3504669045.4 | 4.558469e-06
955 | 0 |  | 7.52492 | 7524.92 | 7.28784 | -7.09013 | 34.67058 | 24.91971 | 1.15509 | 0.86573 | 153.07086 | 143.39422 | 57.88989 | 0.32209 |  | 3989940752 |  | 462.18786 | 462187.86 | 532426.75 | 0.73405 | 734.05 | 0 | 0 |  | -9.02455 | -19.18054 | 4006468699.6 | 3477926671.5 | 4.511443e-06
950 | 0 |  | 7.5268 | 7526.8 | 7.28602 | -7.09669 | 34.618 | 24.85828 | 1.15234 | 0.8678 | 153.64906 | 143.77026 | 58.11757 | 0.32188 |  | 4724013634 |  | 458.48717 | 458487.17 | 528756.5 | 0.74014 | 740.14 | 0 | 0 |  | -7.93093 | -18.12128 | 3979844424.2 | 3450941231.2 | 4.462177e-06
945 | 0 |  | 7.52868 | 7528.68 | 7.28421 | -7.10323 | 34.56561 | 24.79686 | 1.14956 | 0.8699 | 154.22593 | 144.14418 | 58.34482 | 0.32168 |  | 5603612159 |  | 454.75325 | 454753.25 | 525055.8 | 0.74678 | 746.78 | 0 | 0 |  | -6.78809 | -17.01351 | 3952977100.3 | 3423691698.2 | 4.410473e-06
940 | 0 |  | 7.53055 | 7530.55 | 7.28239 | -7.10976 | 34.51342 | 24.73543 | 1.14677 | 0.87202 | 154.80145 | 144.51599 | 58.57163 | 0.32147 |  | 6659631261 |  | 450.98302 | 450983.02 | 521321.9 | 0.75405 | 754.05 | 0 | 0 |  | -5.59206 | -15.85341 | 3925840634.0 | 3396150181.3 | 4.356048e-06
935 | 0 |  | 7.53242 | 7532.42 | 7.28058 | -7.11628 | 34.46142 | 24.674 | 1.14395 | 0.87416 | 155.37559 | 144.88565 | 58.79798 | 0.32127 |  | 7929954762 |  | 447.17305 | 447173.05 | 517551.65 | 0.76199 | 761.99 | 0 | 0 |  | -4.33844 | -14.6367 | 3898416399.5 | 3368295225.3 | 4.298884e-06
930 | 0 |  | 7.53429 | 7534.29 | 7.27878 | -7.12279 | 34.4096 | 24.61256 | 1.14112 | 0.87633 | 155.94832 | 145.25315 | 59.02387 | 0.32106 |  | 9461133012 |  | 443.31953 | 443319.53 | 513741.7 | 0.7707 | 770.7 | 0 | 0 |  | -3.02233 | -13.35863 | 3870678952.9 | 3340097901.7 | 4.238665e-06
925 | 0 |  | 7.53616 | 7536.16 | 7.27697 | -7.12928 | 34.35798 | 24.55111 | 1.13827 | 0.87853 | 156.51962 | 145.61849 | 59.24929 | 0.32086 |  | 11310500000 |  | 439.05964 | 439059.64 | 509888.2 | 0.85198 | 851.98 | 0 | 0 |  | -1.63822 | -12.01389 | 3842599057.3 | 3308823696.6 | 3.823769e-06
920 | 0 |  | 7.53802 | 7538.02 | 7.27517 | -7.13576 | 34.30654 | 24.48965 | 1.1354 | 0.88075 | 157.08947 | 145.98165 | 59.47423 | 0.32065 |  | 1.35487e+10 |  | 434.8168 | 434816.8 | 505628.3 | 0.84857 | 848.57 | 0 | 0 |  | 0.35825 | -10.2022 | 3811436238.0 | 3277657734.7 | 3.828579e-06
915 | 0 |  | 7.53989 | 7539.89 | 7.27338 | -7.14223 | 34.25529 | 24.42817 | 1.13251 | 0.88299 | 157.65785 | 146.3426 | 59.69868 | 0.32045 |  | 1.62634e+10 |  | 430.62039 | 430620.39 | 501385.45 | 0.83928 | 839.28 | 0 | 0 |  | 2.29238 | -8.26786 | 3780391140.6 | 3246830372.4 | 3.860282e-06
910 | 0 |  | 7.54174 | 7541.74 | 7.27159 | -7.14868 | 34.20423 | 24.36667 | 1.12961 | 0.88526 | 158.22472 | 146.70134 | 59.92264 | 0.32024 |  | 19562800000 |  | 426.46871 | 426468.71 | 497189.05 | 0.83034 | 830.34 | 0 | 0 |  | 4.16675 | -6.39367 | 3749670545.9 | 3216316129.0 | 3.891067e-06
905 | 0 |  | 7.5436 | 7543.6 | 7.2698 | -7.15513 | 34.15335 | 24.30516 | 1.12669 | 0.88756 | 158.79007 | 147.05786 | 60.14608 | 0.32004 |  | 2.35818e+10 |  | 422.36013 | 422360.13 | 493037.35 | 0.82172 | 821.72 | 0 | 0 |  | 5.9838 | -4.57718 | 3719276553.5 | 3186115876.7 | 3.920992e-06
900 | 0 |  | 7.54545 | 7545.45 | 7.26801 | -7.16156 | 34.10265 | 24.24362 | 1.12375 | 0.88988 | 159.35388 | 147.41213 | 60.36901 | 0.31983 |  | 2.84879e+10 |  | 418.2931 | 418293.1 | 488928.75 | 0.81341 | 813.41 | 0 | 0 |  | 7.74584 | -2.81604 | 3689187436.7 | 3156209671.4 | 3.950052e-06
895 | 0 |  | 7.5473 | 7547.3 | 7.26623 | -7.16797 | 34.05213 | 24.18206 | 1.12079 | 0.89223 | 159.91611 | 147.76415 | 60.59141 | 0.31963 |  | 34490500000 |  | 414.26615 | 414266.15 | 484861.7 | 0.80539 | 805.39 | 0 | 0 |  | 9.45506 | -1.10803 | 3659396708.4 | 3126590913.9 | 3.978281e-06
890 | 0 |  | 7.54915 | 7549.15 | 7.26445 | -7.17438 | 34.00179 | 24.12047 | 1.11781 | 0.8946 | 160.47675 | 148.1139 | 60.81328 | 0.31942 |  | 41851200000 |  | 410.27789 | 410277.89 | 480834.75 | 0.79765 | 797.65 | 0 | 0 |  | 11.11354 | 0.54895 | 3629893653.0 | 3097249333.3 | 4.005672e-06
885 | 0 |  | 7.551 | 7551 | 7.26268 | -7.18077 | 33.95163 | 24.05885 | 1.11482 | 0.89701 | 161.03577 | 148.46136 | 61.0346 | 0.31922 |  | 5.08984e+10 |  | 406.327 | 406327 | 476846.5 | 0.79018 | 790.18 | 0 | 0 |  | 12.72325 | 2.15692 | 3600667921.5 | 3068175177 | 4.032221e-06
880 | 0 |  | 7.55284 | 7552.84 | 7.2609 | -7.18715 | 33.90165 | 23.9972 | 1.11181 | 0.89944 | 161.59315 | 148.80653 | 61.25538 | 0.31901 |  | 6.20447e+10 |  | 402.41224 | 402412.24 | 472895.6 | 0.78295 | 782.95 | 0 | 0 |  | 14.28606 | 3.71775 | 3571704803.5 | 3039355262.8 | 4.058039e-06
875 | 0 |  | 7.55468 | 7554.68 | 7.25914 | -7.19352 | 33.85184 | 23.93552 | 1.10878 | 0.90189 | 162.14887 | 149.14938 | 61.47558 | 0.31881 |  | 75809800000 |  | 398.5324 | 398532.4 | 468980.85 | 0.77597 | 775.97 | 0 | 0 |  | 15.80373 | 5.23323 | 3543000247.9 | 3010784751.6 | 4.083023e-06
870 | 0 |  | 7.55652 | 7556.52 | 7.25737 | -7.19987 | 33.80221 | 23.8738 | 1.10573 | 0.90438 | 162.7029 | 149.48991 | 61.69522 | 0.3186 |  | 92850600000 |  | 394.68636 | 394686.36 | 465101 | 0.76921 | 769.21 | 0 | 0 |  | 17.27795 | 6.70509 | 3514545008.5 | 2982455373.1 | 4.107285e-06
865 | 0 |  | 7.55835 | 7558.35 | 7.25561 | -7.20621 | 33.75275 | 23.81204 | 1.10267 | 0.90689 | 163.25521 | 149.8281 | 61.91428 | 0.3184 |  | 113999000000 |  | 390.87305 | 390873.05 | 461254.95 | 0.76266 | 762.66 | 0 | 0 |  | 18.71033 | 8.13493 | 3486326351.3 | 2954355317.5 | 4.130842e-06
860 | 0 |  | 7.56018 | 7560.18 | 7.25385 | -7.21254 | 33.70346 | 23.75025 | 1.09958 | 0.90943 | 163.8058 | 150.16395 | 62.13274 | 0.31819 |  | 140310000000 |  | 387.09144 | 387091.44 | 457441.65 | 0.75632 | 756.32 | 0 | 0 | 80.12263 | 20.10236 | 9.5243 | 3458341213.5 | 2926480962.9 | 4.153655e-06
855 | 0 |  | 7.56201 | 7562.01 | 7.2521 | -7.21886 | 33.65434 | 23.68841 | 1.09649 | 0.91201 | 164.35463 | 150.49742 | 62.35061 | 0.31799 |  | 173130000000 |  | 383.34057 | 383340.57 | 453660.05 | 0.75017 | 750.17 | 0 | 0 | 81.31157 | 21.45548 | 10.87463 | 3430581834.7 | 2898825223.7 | 4.175793e-06
850 | 0 |  | 7.56384 | 7563.84 | 7.25035 | -7.22516 | 33.6054 | 23.62654 | 1.09337 | 0.9146 | 164.90167 | 150.82852 | 62.56787 | 0.31778 |  | 214174000000 |  | 379.61951 | 379619.51 | 449909.2 | 0.74421 | 744.21 | 0 | 0 | 82.48286 | 22.77107 | 12.18735 | 3403041203.3 | 2871381234.5 | 4.197225e-06
845 | 0 |  | 7.56566 | 7565.66 | 7.2486 | -7.23145 | 33.55662 | 23.56463 | 1.09023 | 0.91723 | 165.44692 | 151.15723 | 62.78451 | 0.31758 |  | 265640000000 |  | 375.92739 | 375927.39 | 446188.15 | 0.73842 | 738.42 | 0 | 0 | 83.64293 | 24.05043 | 13.46375 | 3375707838.9 | 2844138817.4 | 4.218037e-06
840 | 0 |  | 7.56748 | 7567.48 | 7.24686 | -7.23773 | 33.50801 | 23.50267 | 1.08708 | 0.91989 | 165.99034 | 151.48354 | 63.00053 | 0.31737 |  | 330347000000 |  | 372.26336 | 372263.36 | 442496.05 | 0.7328 | 732.8 | 0 | 0 | 84.79288 | 25.29478 | 14.70508 | 3348580008.5 | 2817095531.5 | 4.23819e-06
835 | 0 |  | 7.5693 | 7569.3 | 7.24512 | -7.244 | 33.45957 | 23.44067 | 1.08392 | 0.92258 | 166.53191 | 151.80743 | 63.21592 | 0.31717 |  | 411928000000 |  | 368.62664 | 368626.64 | 438832.05 | 0.72734 | 727.34 | 0 | 0 | 85.93308 | 26.50531 | 15.91255 | 3321651436.1 | 2790245626.2 | 4.257717e-06
830 | 0 |  | 7.57111 | 7571.11 | 7.24338 | -7.25025 | 33.41129 | 23.37862 | 1.08073 | 0.9253 | 167.07161 | 152.1289 | 63.43066 | 0.31696 |  | 515067000000 |  | 365.01647 | 365016.47 | 435195.35 | 0.72203 | 722.03 | 0 | 0 | 86.94097 | 27.5943 | 17.08729 | 3294911866.3 | 2763579846.2 | 4.276654e-06
825 | 0 |  | 7.57292 | 7572.92 | 7.24165 | -7.25649 | 33.36317 | 23.31654 | 1.07753 | 0.92805 | 167.60942 | 152.44792 | 63.64475 | 0.31676 |  | 645834000000 |  | 361.43213 | 361432.13 | 431585.2 | 0.71687 | 716.87 | 0 | 0 | 87.88706 | 28.7258 | 18.23037 | 3268360192.8 | 2737096605.9 | 4.294972e-06
820 | 0 |  | 7.57473 | 7574.73 | 7.23992 | -7.26272 | 33.31522 | 23.25441 | 1.0743 | 0.93083 | 168.14532 | 152.76449 | 63.85817 | 0.31655 |  | 812109000000 |  | 357.87292 | 357872.92 | 428000.85 | 0.71184 | 711.84 | 0 | 0 | 88.81084 | 29.82708 | 19.34282 | 3241990878.5 | 2710790743.3 | 4.312765e-06
815 | 0 |  | 7.57654 | 7576.54 | 7.23819 | -7.26893 | 33.26743 | 23.19223 | 1.07107 | 0.93365 | 168.67927 | 153.0786 | 64.07093 | 0.31635 |  | 1024160000000 |  | 354.3382 | 354338.2 | 424441.65 | 0.70694 | 706.94 | 0 | 0 | 89.71277 | 30.89911 | 20.42561 | 3215799138.9 | 2684657545.8 | 4.330011e-06
810 | 0 |  | 7.57834 | 7578.34 | 7.23647 | -7.27514 | 33.2198 | 23.13002 | 1.06781 | 0.9365 | 169.21127 | 153.39023 | 64.28301 | 0.31614 |  | 1295390000000 |  | 350.82733 | 350827.33 | 420906.95 | 0.70217 | 702.17 | 0 | 0 | 90.59346 | 31.94281 | 21.4797 | 3189775975.5 | 2658688788.0 | 4.3467e-06
805 | 0 |  | 7.58014 | 7580.14 | 7.23475 | -7.28133 | 33.17234 | 23.06776 | 1.06454 | 0.93938 | 169.74128 | 153.69938 | 64.49441 | 0.31594 |  | 1643390000000 |  | 347.33973 | 347339.73 | 417396.1 | 0.69752 | 697.52 | 0 | 0 | 91.45336 | 32.95903 | 22.50596 | 3163920873.5 | 2632883781.0 | 4.362863e-06
800 | 0 |  | 7.58194 | 7581.94 | 7.23303 | -7.28751 | 33.12503 | 23.00547 | 1.06124 | 0.94229 | 170.26929 | 154.00602 | 64.7051 | 0.31573 |  | 2091260000000 |  | 343.87481 | 343874.81 | 413908.5 | 0.69298 | 692.98 | 0 | 0 | 92.29303 | 33.94862 | 23.50524 | 3138229412.5 | 2607238176.9 | 4.378548e-06
795 | 0 |  | 7.58374 | 7583.74 | 7.23132 | -7.29367 | 33.07787 | 22.94313 | 1.05793 | 0.94524 | 170.79528 | 154.31015 | 64.9151 | 0.31553 |  | 2669510000000 |  | 340.43205 | 340432.05 | 410443.6 | 0.68855 | 688.55 | 0 | 0 | 93.11286 | 34.91237 | 24.47836 | 3112697547.1 | 2581748154.9 | 4.393734e-06
790 | 0 |  | 7.58553 | 7585.53 | 7.22961 | -7.29982 | 33.03088 | 22.88076 | 1.05461 | 0.94822 | 171.31921 | 154.61176 | 65.12438 | 0.31532 |  | 3418480000000 |  | 337.01091 | 337010.91 | 407000.85 | 0.68423 | 684.23 | 0 | 0 | 93.91345 | 35.85106 | 25.42609 | 3087317157.7 | 2556406368.1 | 4.408414e-06
785 | 0 |  | 7.58732 | 7587.32 | 7.22791 | -7.30596 | 32.98404 | 22.81836 | 1.05126 | 0.95124 | 171.84108 | 154.91084 | 65.33294 | 0.31512 |  | 4391780000000 |  | 333.61089 | 333610.89 | 403579.7 | 0.68 | 680 | 0 | 0 | 94.69512 | 36.76538 | 26.34915 | 3062088329.4 | 2531212577.9 | 4.422696e-06
780 | 0 |  | 7.5891 | 7589.1 | 7.22621 | -7.31209 | 32.93735 | 22.75592 | 1.0479 | 0.95429 | 172.36085 | 155.20737 | 65.54076 | 0.31491 |  | 5660840000000 |  | 330.23153 | 330231.53 | 400179.7 | 0.67587 | 675.87 | 0 | 0 | 95.45839 | 37.65606 | 27.24828 | 3037003761.3 | 2506160104.3 | 4.436505e-06
775 | 0 |  | 7.59089 | 7590.89 | 7.22451 | -7.31821 | 32.89082 | 22.69344 | 1.04452 | 0.95738 | 172.87852 | 155.50135 | 65.74785 | 0.31471 |  | 7321160000000 |  | 326.87237 | 326872.37 | 396800.35 | 0.67183 | 671.83 | 0 | 0 | 96.20361 | 38.52373 | 28.12413 | 3012067808.8 | 2481252204.7 | 4.449879e-06
770 | 0 |  | 7.59267 | 7592.67 | 7.22281 | -7.32431 | 32.84444 | 22.63094 | 1.04111 | 0.96051 | 173.39404 | 155.79276 | 65.95419 | 0.3145 |  | 9500930000000 |  | 323.53296 | 323532.96 | 393441.2 | 0.66788 | 667.88 | 0 | 0 | 96.93121 | 39.36905 | 28.97736 | 2987269196.0 | 2456478999.4 | 4.462823e-06
765 | 0 |  | 7.59445 | 7594.45 | 7.22112 | -7.3304 | 32.79821 | 22.56841 | 1.0377 | 0.96367 | 173.90742 | 156.08159 | 66.15978 | 0.3143 |  | 12372800000000 |  | 320.2129 | 320212.9 | 390101.8 | 0.66401 | 664.01 | 0 | 0 | 97.6416 | 40.19261 | 29.80858 | 2962608615.0 | 2431840858.4 | 4.475381e-06
760 | 0 |  | 7.59622 | 7596.22 | 7.21943 | -7.33648 | 32.75213 | 22.50585 | 1.03426 | 0.96688 | 174.41861 | 156.36784 | 66.3646 | 0.31409 |  | 16170300000000 |  | 316.91178 | 316911.78 | 386781.75 | 0.66022 | 660.22 | 0 | 0 | 98.3351 | 40.99502 | 30.61839 | 2938079265.0 | 2407331601.5 | 4.487549e-06
755 | 0 |  | 7.598 | 7598 | 7.21775 | -7.34254 | 32.7062 | 22.44327 | 1.0308 | 0.97012 | 174.92761 | 156.65149 | 66.56865 | 0.31389 |  | 21210000000000 |  | 313.62922 | 313629.22 | 383480.65 | 0.65651 | 656.51 | 0 | 0 | 99.0121 | 41.77682 | 31.40736 | 2913685978.7 | 2382954813.6 | 4.499306e-06
750 | 0 |  | 7.59977 | 7599.77 | 7.21607 | -7.34859 | 32.66042 | 22.38067 | 1.02732 | 0.9734 | 175.43439 | 156.93253 | 66.77192 | 0.31368 |  | 27923600000000 |  | 310.36484 | 310364.84 | 380198.1 | 0.65288 | 652.88 | 0 | 0 | 99.67294 | 42.53854 | 32.17603 | 2889418114.4 | 2358701400.1 | 4.510651e-06
745 | 0 |  | 7.60153 | 7601.53 | 7.21439 | -7.35463 | 32.61478 | 22.31805 | 1.02383 | 0.97673 | 175.93893 | 157.21095 | 66.9744 | 0.31348 |  | 36901300000000 |  | 307.11829 | 307118.29 | 376933.7 | 0.64931 | 649.31 | 0 | 0 | 100.31798 | 43.28072 | 32.92493 | 2865272828.6 | 2334568895.0 | 4.521715e-06
740 | 0 |  | 7.6033 | 7603.3 | 7.21272 | -7.36066 | 32.56929 | 22.25542 | 1.02031 | 0.98009 | 176.44121 | 157.48675 | 67.17609 | 0.31327 |  | 48953300000000 |  | 303.88924 | 303889.24 | 373687.15 | 0.64581 | 645.81 | 0 | 0 | 100.94752 | 44.00384 | 33.65456 | 2841255507.6 | 2310561058.5 | 4.532407e-06
735 | 0 |  | 7.60506 | 7605.06 | 7.21105 | -7.36667 | 32.52395 | 22.19277 | 1.01678 | 0.9835 | 176.94122 | 157.7599 | 67.37696 | 0.31307 |  | 65197000000000 |  | 300.67735 | 300677.35 | 370458.1 | 0.64238 | 642.38 | 0 | 0 | 101.56191 | 44.70836 | 34.36539 | 2817356078.0 | 2286669287.4 | 4.542729e-06
730 | 0 |  | 7.60682 | 7606.82 | 7.20938 | -7.37268 | 32.47875 | 22.13011 | 1.01323 | 0.98695 | 177.43892 | 158.03042 | 67.57703 | 0.31286 |  | 87179200000000 |  | 297.48231 | 297482.31 | 367246.2 | 0.63901 | 639.01 | 0 | 0 | 102.16143 | 45.39476 | 35.05791 | 2793575739.1 | 2262894385.4 | 4.552739e-06
725 | 0 |  | 7.60857 | 7608.57 | 7.20772 | -7.37867 | 32.4337 | 22.06744 | 1.00965 | 0.99044 | 177.9343 | 158.29827 | 67.77627 | 0.31266 |  | 117050000000000 |  | 294.30382 | 294303.82 | 364051.15 | 0.6357 | 635.7 | 0 | 0 | 102.74645 | 46.06347 | 35.73255 | 2769908658.4 | 2239231215.7 | 4.562435e-06
720 | 0 |  | 7.61032 | 7610.32 | 7.20606 | -7.38464 | 32.38879 | 22.00476 | 1.00606 | 0.99398 | 178.42734 | 158.56347 | 67.97468 | 0.31245 |  | 157814000000000 |  | 291.14158 | 291141.58 | 360872.65 | 0.63245 | 632.45 | 0 | 0 | 103.31714 | 46.71492 | 36.38974 | 2746356345.7 | 2215680589.1 | 4.571803e-06
715 | 0 |  | 7.61207 | 7612.07 | 7.2044 | -7.39061 | 32.34402 | 21.94208 | 1.00244 | 0.99756 | 178.91801 | 158.82598 | 68.17226 | 0.31225 |  | 213680000000000 |  | 287.99531 | 287995.31 | 357710.4 | 0.62925 | 629.25 | 0 | 0 | 103.87389 | 47.34952 | 37.02991 | 2722916604.5 | 2192240459.4 | 4.58091e-06
710 | 0 |  | 7.61382 | 7613.82 | 7.20275 | -7.39656 | 32.29939 | 21.87939 | 0.99881 | 1.00119 | 179.40631 | 159.08582 | 68.36899 | 0.31204 |  | 290584000000000 |  | 284.86474 | 284864.74 | 354564.15 | 0.62611 | 626.11 | 0 | 0 | 104.41692 | 47.96766 | 37.65344 | 2699587616.6 | 2168908854.7 | 4.589675e-06
705 | 0 |  | 7.61556 | 7615.56 | 7.2011 | -7.4025 | 32.2549 | 21.81671 | 0.99515 | 1.00487 | 179.89221 | 159.34297 | 68.56487 | 0.31184 |  | 396923000000000 |  | 281.74962 | 281749.62 | 351433.6 | 0.62303 | 623.03 | 0 | 0 | 104.94651 | 48.56971 | 38.26072 | 2676363666.8 | 2145681136.1 | 4.5981e-06
700 | 0 |  | 7.61731 | 7617.31 | 7.19945 | -7.40843 | 32.21055 | 21.75402 | 0.99148 | 1.00859 | 180.37569 | 159.59741 | 68.75988 | 0.31163 |  | 544637999999999 |  | 278.64968 | 278649.68 | 348318.45 | 0.61999 | 619.99 | 0 | 0 | 105.46296 | 49.15605 | 38.85214 | 2653249612.4 | 2122560994.0 | 4.60631e-06
695 | 0 |  | 7.61904 | 7619.04 | 7.19781 | -7.41434 | 32.16633 | 21.69134 | 0.98778 | 1.01237 | 180.85673 | 159.84915 | 68.95403 | 0.31143 |  | 750790000000000 |  | 275.56468 | 275564.68 | 345218.5 | 0.617 | 617 | 0 | 0 | 105.9664 | 49.72703 | 39.42803 | 2630233560.2 | 2099538319.5 | 4.614248e-06
690 | 0 |  | 7.62078 | 7620.78 | 7.19617 | -7.42024 | 32.12226 | 21.62866 | 0.98407 | 1.01619 | 181.33532 | 160.09818 | 69.1473 | 0.31122 |  | 1039880000000000 |  | 272.49439 | 272494.39 | 342133.5 | 0.61406 | 614.06 | 0 | 0 | 106.45721 | 50.283 | 39.98877 | 2607324134.1 | 2076619797.4 | 4.621888e-06
685 | 0 |  | 7.62251 | 7622.51 | 7.19454 | -7.42613 | 32.07832 | 21.56599 | 0.98033 | 1.02007 | 181.81143 | 160.34448 | 69.33969 | 0.31102 |  | 1447240000000000 |  | 269.43859 | 269438.59 | 339063.2 | 0.61116 | 611.16 | 0 | 0 | 106.93562 | 50.82428 | 40.53467 | 2584512632.6 | 2053798346.7 | 4.629312e-06
680 | 0 |  | 7.62424 | 7624.24 | 7.19291 | -7.43201 | 32.03451 | 21.50332 | 0.97657 | 1.02399 | 182.28504 | 160.58805 | 69.53118 | 0.31082 |  | 2024150000000000 |  | 266.39704 | 266397.04 | 336007.4 | 0.60831 | 608.31 | 0 | 0 | 107.40179 | 51.35119 | 41.06607 | 2561801059.4 | 2031074968.2 | 4.636433e-06
675 | 0 |  | 7.62597 | 7625.97 | 7.19128 | -7.43787 | 31.99084 | 21.44067 | 0.97279 | 1.02797 | 182.75615 | 160.82888 | 69.72178 | 0.31061 |  | 2845340000000000 |  | 263.36953 | 263369.53 | 332965.85 | 0.6055 | 605.5 | 0 | 0 | 107.85599 | 51.86406 | 41.58328 | 2539187583.1 | 2008448134.7 | 4.643325e-06
670 | 0 |  | 7.62769 | 7627.69 | 7.18965 | -7.44372 | 31.94731 | 21.37802 | 0.96899 | 1.032 | 183.22472 | 161.06697 | 69.91147 | 0.31041 |  | 4020340000000000 |  | 260.35587 | 260355.87 | 329938.35 | 0.60273 | 602.73 | 0 | 0 | 108.29841 | 52.36316 | 42.0866 | 2516667452.9 | 1985913866.0 | 4.649986e-06
665 | 0 |  | 7.62941 | 7629.41 | 7.18803 | -7.44956 | 31.90391 | 21.31538 | 0.96517 | 1.03609 | 183.69074 | 161.30231 | 70.10025 | 0.3102 |  | 5710560000000000 |  | 257.35585 | 257355.85 | 326924.7 | 0.6 | 600 | 0 | 0 | 108.72933 | 52.84882 | 42.57634 | 2494242575.4 | 1963473295.5 | 4.656406e-06
660 | 0 |  | 7.63113 | 7631.13 | 7.18641 | -7.45539 | 31.86063 | 21.25276 | 0.96132 | 1.04023 | 184.1542 | 161.5349 | 70.28811 | 0.31 |  | 8155170000000000 |  | 254.36927 | 254369.27 | 323924.7 | 0.59732 | 597.32 | 0 | 0 | 109.14893 | 53.32129 | 43.05277 | 2471911495.9 | 1941124967.4 | 4.662506e-06
655 | 0 |  | 7.63284 | 7632.84 | 7.1848 | -7.4612 | 31.81749 | 21.19014 | 0.95746 | 1.04443 | 184.61508 | 161.76472 | 70.47504 | 0.30979 |  | 11710600000000000 |  | 251.39596 | 251395.96 | 320938.1 | 0.59466 | 594.66 | 0 | 0 | 109.55741 | 53.78086 | 43.51618 | 2449669167.2 | 1918865139.3 | 4.668517e-06
650 | 0 |  | 7.63456 | 7634.56 | 7.18319 | -7.467 | 31.77449 | 21.12754 | 0.95357 | 1.04869 | 185.07335 | 161.99177 | 70.66103 | 0.30959 |  | 16911000000000000 |  | 248.43572 | 248435.72 | 317964.8 | 0.59205 | 592.05 | 0 | 0 | 109.95501 | 54.2278 | 43.96684 | 2427521343.5 | 1896697410.5 | 4.674192e-06
645 | 0 |  | 7.63626 | 7636.26 | 7.18158 | -7.47279 | 31.7316 | 21.06495 | 0.94966 | 1.05301 | 185.52901 | 162.21604 | 70.84609 | 0.30938 |  | 24562000000000000 |  | 245.48838 | 245488.38 | 315004.55 | 0.58947 | 589.47 | 0 | 0 | 110.34192 | 54.66236 | 44.40501 | 2405456645.0 | 1874613096.7 | 4.6797e-06
640 | 0 |  | 7.63797 | 7637.97 | 7.17997 | -7.47857 | 31.68885 | 21.00238 | 0.94573 | 1.05738 | 185.98204 | 162.43753 | 71.0302 | 0.30918 |  | 35885400000000000 |  | 242.55377 | 242553.77 | 312057.2 | 0.58692 | 586.92 | 0 | 0 | 110.71829 | 55.08481 | 44.83095 | 2383483531.9 | 1852618418.6 | 4.685022e-06
635 | 0 |  | 7.63967 | 7639.67 | 7.17837 | -7.48433 | 31.64623 | 20.93982 | 0.94178 | 1.06182 | 186.43242 | 162.65624 | 71.21335 | 0.30897 |  | 52746100000000000 |  | 239.63172 | 239631.72 | 309122.6 | 0.58441 | 584.41 | 0 | 0 | 111.08435 | 55.49537 | 45.2449 | 2361594653.5 | 1830707262.3 | 4.690085e-06
630 | 0 |  | 7.64137 | 7641.37 | 7.17678 | -7.49008 | 31.60373 | 20.87727 | 0.93781 | 1.06632 | 186.88013 | 162.87216 | 71.39554 | 0.30877 |  | 78009100000000000 |  | 236.72207 | 236722.07 | 306200.55 | 0.58193 | 581.93 | 0 | 0 | 111.44026 | 55.8943 | 45.64711 | 2339791696.8 | 1808880924.0 | 4.694958e-06
625 | 0 |  | 7.64307 | 7643.07 | 7.17518 | -7.49582 | 31.56136 | 20.81474 | 0.93381 | 1.07088 | 187.32516 | 163.08528 | 71.57677 | 0.30856 |  | 1.161e+17 |  | 233.82467 | 233824.67 | 303290.9 | 0.57948 | 579.48 | 0 | 0 | 111.78618 | 56.28184 | 46.03782 | 2318073579.1 | 1787138320.5 | 4.699641e-06
620 | 0 |  | 7.64477 | 7644.77 | 7.17359 | -7.50155 | 31.51912 | 20.75222 | 0.92979 | 1.07551 | 187.7675 | 163.29561 | 71.75702 | 0.30836 |  | 1.7392e+17 |  | 230.93936 | 230939.36 | 300393.5 | 0.57706 | 577.06 | 0 | 0 | 112.12241 | 56.65819 | 46.41724 | 2296439217.0 | 1765478291.1 | 4.704128e-06
615 | 0 |  | 7.64646 | 7646.46 | 7.17201 | -7.50726 | 31.477 | 20.68971 | 0.92576 | 1.0802 | 188.20712 | 163.50313 | 71.93629 | 0.30815 |  | 2.6227e+17 |  | 228.066 | 228066 | 297508.2 | 0.57467 | 574.67 | 0 | 0 | 112.449 | 57.0236 | 46.78563 | 2274884551.0 | 1743897546.4 | 4.708423e-06
610 | 0 |  | 7.64815 | 7648.15 | 7.17042 | -7.51297 | 31.435 | 20.62721 | 0.92169 | 1.08496 | 188.64402 | 163.70784 | 72.11458 | 0.30795 |  | 3.9818e+17 |  | 225.20443 | 225204.43 | 294634.85 | 0.57231 | 572.31 | 0 | 0 | 112.76621 | 57.37826 | 47.14318 | 2253411528.0 | 1722397261.3 | 4.712515e-06
605 | 0 |  | 7.64983 | 7649.83 | 7.16884 | -7.51865 | 31.39313 | 20.56473 | 0.91761 | 1.08979 | 189.07819 | 163.90974 | 72.29188 | 0.30774 |  | 6.0875e+17 |  | 222.35452 | 222354.52 | 291773.3 | 0.56998 | 569.98 | 0 | 0 | 113.07412 | 57.72241 | 47.49011 | 2232016143.5 | 1700974277.7 | 4.716411e-06
600 | 0 |  | 7.65151 | 7651.51 | 7.16727 | -7.52433 | 31.35138 | 20.50226 | 0.91351 | 1.09468 | 189.5096 | 164.10884 | 72.46818 | 0.30754 |  | 9.3733e+17 |  | 219.51614 | 219516.14 | 288923.4 | 0.56768 | 567.68 | 0 | 0 | 113.37297 | 58.05623 | 47.82663 | 2210700284.3 | 1679629940.4 | 4.720098e-06
595 | 0 |  | 7.65319 | 7653.19 | 7.16569 | -7.52999 | 31.30975 | 20.4398 | 0.90938 | 1.09965 | 189.93824 | 164.30511 | 72.64347 | 0.30733 |  | 1.4538e+18 |  | 216.68915 | 216689.15 | 286085 | 0.5654 | 565.4 | 0 | 0 | 113.66287 | 58.37995 | 48.15295 | 2189462861.1 | 1658363235.9 | 4.723657e-06
590 | 0 |  | 7.65487 | 7654.87 | 7.16412 | -7.53565 | 31.26824 | 20.37735 | 0.90523 | 1.10469 | 190.36411 | 164.49858 | 72.81776 | 0.30713 |  | 2.2719e+18 |  | 213.87342 | 213873.42 | 283258 | 0.56315 | 563.15 | 0 | 0 | 113.94405 | 58.69375 | 48.46928 | 2168303166.5 | 1637173226.6 | 4.727002e-06
585 | 0 |  | 7.65654 | 7656.54 | 7.16256 | -7.54128 | 31.22685 | 20.31491 | 0.90106 | 1.10981 | 190.78719 | 164.68922 | 72.99104 | 0.30692 |  | 3.5778e+18 |  | 211.06883 | 211068.83 | 280442.25 | 0.56092 | 560.92 | 0 | 0 | 114.21663 | 58.99782 | 48.77579 | 2147217304.8 | 1616056939.6 | 4.730221e-06
580 | 0 |  | 7.65821 | 7658.21 | 7.161 | -7.54691 | 31.18558 | 20.25249 | 0.89686 | 1.115 | 191.20746 | 164.87704 | 73.1633 | 0.30672 |  | 5.6787e+18 |  | 208.27526 | 208275.26 | 277637.65 | 0.55871 | 558.71 | 0 | 0 | 114.48077 | 59.29236 | 49.07267 | 2126207427.6 | 1595015678.9 | 4.733307e-06
575 | 0 |  | 7.65988 | 7659.88 | 7.15944 | -7.55252 | 31.14443 | 20.19007 | 0.89265 | 1.12026 | 191.62492 | 165.06204 | 73.33453 | 0.30651 |  | 9.0864e+18 |  | 205.49258 | 205492.58 | 274844.1 | 0.55654 | 556.54 | 0 | 0 | 114.73657 | 59.57755 | 49.36014 | 2105272824.7 | 1574048503.7 | 4.736085e-06
570 | 0 |  | 7.66155 | 7661.55 | 7.15788 | -7.55813 | 31.1034 | 20.12766 | 0.88841 | 1.12561 | 192.03956 | 165.24423 | 73.50474 | 0.30631 |  | 1.466e+19 |  | 202.72068 | 202720.68 | 272061.4 | 0.55438 | 554.38 | 0 | 0 | 114.98428 | 59.85357 | 49.63835 | 2084412019.2 | 1553154625.9 | 4.738808e-06
565 | 0 |  | 7.66321 | 7663.21 | 7.15633 | -7.56371 | 31.06248 | 20.06525 | 0.88415 | 1.13103 | 192.45136 | 165.42359 | 73.67392 | 0.3061 |  | 2.3855e+19 |  | 199.95946 | 199959.46 | 269289.5 | 0.55224 | 552.24 | 0 | 0 | 115.22397 | 60.1206 | 49.9075 | 2063621989.3 | 1532331333.5 | 4.741393e-06
560 | 0 |  | 7.66487 | 7664.87 | 7.15478 | -7.56929 | 31.02168 | 20.00286 | 0.87987 | 1.13654 | 192.86032 | 165.60013 | 73.84206 | 0.3059 |  | 3.9157e+19 |  | 197.2088 | 197208.8 | 266528.3 | 0.55013 | 550.13 | 0 | 0 | 115.45576 | 60.37882 | 50.16775 | 2042904770.8 | 1511579814.9 | 4.743752e-06
555 | 0 |  | 7.66652 | 7666.52 | 7.15324 | -7.57486 | 30.981 | 19.94047 | 0.87556 | 1.14212 | 193.26643 | 165.77386 | 74.00916 | 0.30569 |  | 6.4855e+19 |  | 194.4686 | 194468.6 | 263777.65 | 0.54804 | 548.04 | 0 | 0 | 115.67987 | 60.62839 | 50.4193 | 2022256629.3 | 1490897411.3 | 4.745969e-06
550 | 0 |  | 7.66817 | 7668.17 | 7.15169 | -7.58041 | 30.94043 | 19.87808 | 0.87123 | 1.1478 | 193.66968 | 165.94477 | 74.17522 | 0.30549 |  | 1.0841e+20 |  | 191.73875 | 191738.75 | 261037.45 | 0.54597 | 545.97 | 0 | 0 | 115.89647 | 60.86949 | 50.66229 | 2001679543.0 | 1470285330.6 | 4.748035e-06
545 | 0 |  | 7.66982 | 7669.82 | 7.15016 | -7.58595 | 30.89998 | 19.8157 | 0.86688 | 1.15356 | 194.07006 | 166.11286 | 74.34023 | 0.30528 |  | 1.8295e+20 |  | 189.01915 | 189019.15 | 258307.6 | 0.54392 | 543.92 | 0 | 0 | 116.1056 | 61.10227 | 50.89689 | 1981172796.6 | 1449742857.1 | 4.749952e-06
540 | 0 |  | 7.67147 | 7671.47 | 7.14862 | -7.59147 | 30.85964 | 19.75333 | 0.86251 | 1.1594 | 194.46756 | 166.27815 | 74.50419 | 0.30508 |  | 3.1174e+20 |  | 186.30972 | 186309.72 | 255588 | 0.54189 | 541.89 | 0 | 0 | 116.30744 | 61.3269 | 51.12328 | 1960735674.4 | 1429269427.7 | 4.751717e-06
535 | 0 |  | 7.67311 | 7673.11 | 7.14709 | -7.59699 | 30.81941 | 19.69096 | 0.85812 | 1.16534 | 194.86219 | 166.44062 | 74.6671 | 0.30487 |  | 5.3654e+20 |  | 183.61035 | 183610.35 | 252878.55 | 0.53987 | 539.87 | 0 | 0 | 116.50215 | 61.54355 | 51.34161 | 1940364930.8 | 1408862412.7 | 4.753421e-06
530 | 0 |  | 7.67475 | 7674.75 | 7.14556 | -7.60249 | 30.7793 | 19.62859 | 0.8537 | 1.17137 | 195.25392 | 166.6003 | 74.82895 | 0.30467 |  | 9.3298e+20 |  | 180.92095 | 180920.95 | 250179.2 | 0.53788 | 537.88 | 0 | 0 | 116.68977 | 61.75236 | 51.55204 | 1920062815.2 | 1388523061.0 | 4.754879e-06
525 | 0 |  | 7.67639 | 7676.39 | 7.14404 | -7.60798 | 30.7393 | 19.56622 | 0.84926 | 1.1775 | 195.64277 | 166.75717 | 74.98975 | 0.30446 |  | 1.6396e+21 |  | 178.24144 | 178241.44 | 247489.8 | 0.5359 | 535.9 | 0 | 0 | 116.87054 | 61.95348 | 51.75472 | 1899828225.8 | 1368250807.6 | 4.756266e-06
520 | 0 |  | 7.67803 | 7678.03 | 7.14252 | -7.61345 | 30.69941 | 19.50386 | 0.8448 | 1.18371 | 196.02872 | 166.91126 | 75.14949 | 0.30426 |  | 2.9129e+21 |  | 175.57174 | 175571.74 | 244810.3 | 0.53394 | 533.94 | 0 | 0 | 117.04452 | 62.14707 | 51.9498 | 1879660827.7 | 1348045086.9 | 4.757495e-06
515 | 0 |  | 7.67966 | 7679.66 | 7.141 | -7.61892 | 30.65962 | 19.4415 | 0.84031 | 1.19003 | 196.41177 | 167.06256 | 75.30816 | 0.30405 |  | 5.2333e+21 |  | 172.91175 | 172911.75 | 242140.6 | 0.532 | 532 | 0 | 0 | 117.21188 | 62.33328 | 52.13745 | 1859557480.2 | 1327903450.0 | 4.758567e-06
510 | 0 |  | 7.68129 | 7681.29 | 7.13949 | -7.62437 | 30.61995 | 19.37913 | 0.8358 | 1.19645 | 196.79192 | 167.21107 | 75.46578 | 0.30385 |  | 9.511e+21 |  | 170.26141 | 170261.41 | 239480.6 | 0.53007 | 530.07 | 0 | 0 | 117.37274 | 62.51225 | 52.31779 | 1839519938.0 | 1307827266.0 | 4.759561e-06
505 | 0 |  | 7.68291 | 7682.91 | 7.13798 | -7.62981 | 30.58039 | 19.31677 | 0.83127 | 1.20297 | 197.16918 | 167.35682 | 75.62233 | 0.30364 |  | 1.7491e+22 |  | 167.62063 | 167620.63 | 236830.25 | 0.52816 | 528.16 | 0 | 0 | 117.5272 | 62.68413 | 52.49098 | 1819545496.0 | 1287814214.4 | 4.760398e-06
500 | 0 |  | 7.68453 | 7684.53 | 7.13647 | -7.63523 | 30.54094 | 19.25441 | 0.82672 | 1.2096 | 197.54353 | 167.49981 | 75.77782 | 0.30344 |  | 3.2563e+22 |  | 164.98934 | 164989.34 | 234189.45 | 0.52626 | 526.26 | 0 | 0 | 117.67538 | 62.84906 | 52.65715 | 1799635854.2 | 1267865532.9 | 4.761157e-06
495 | 0 |  | 7.68615 | 7686.15 | 7.13496 | -7.64065 | 30.50159 | 19.19204 | 0.82214 | 1.21633 | 197.91498 | 167.64004 | 75.93224 | 0.30323 |  | 6.1389e+22 |  | 162.36748 | 162367.48 | 231558.15 | 0.52437 | 524.37 | 0 | 0 | 117.8174 | 63.00716 | 52.81645 | 1779790674.6 | 1247980806.4 | 4.761836e-06
490 | 0 |  | 7.68777 | 7687.77 | 7.13346 | -7.64605 | 30.46235 | 19.12968 | 0.81755 | 1.22317 | 198.28354 | 167.77754 | 76.0856 | 0.30303 |  | 1.1724e+23 |  | 159.75497 | 159754.97 | 228936.3 | 0.5225 | 522.5 | 0 | 0 | 117.95339 | 63.1586 | 52.96902 | 1760009619.1 | 1228159465.7 | 4.762347e-06
485 | 0 |  | 7.68938 | 7689.38 | 7.13197 | -7.65144 | 30.42322 | 19.06731 | 0.81292 | 1.23013 | 198.64921 | 167.9123 | 76.2379 | 0.30282 |  | 2.2693e+23 |  | 157.15175 | 157151.75 | 226323.8 | 0.52064 | 520.64 | 0 | 0 | 118.08348 | 63.30349 | 53.115 | 1740289701.2 | 1208399523.4 | 4.762781e-06
480 | 0 |  | 7.69099 | 7690.99 | 7.13048 | -7.65682 | 30.38419 | 19.00494 | 0.80828 | 1.2372 | 199.01199 | 168.04435 | 76.38914 | 0.30262 |  | 4.4533e+23 |  | 154.55777 | 154557.77 | 223720.6 | 0.5188 | 518.8 | 0 | 0 | 118.20776 | 63.44196 | 53.2545 | 1720632897.4 | 1188702263.5 | 4.763041e-06
475 | 0 |  | 7.6926 | 7692.6 | 7.12899 | -7.66218 | 30.34527 | 18.94257 | 0.80361 | 1.24439 | 199.37188 | 168.17369 | 76.53932 | 0.30241 |  | 8.8641e+23 |  | 151.97295 | 151972.95 | 221126.6 | 0.51696 | 516.96 | 0 | 0 | 118.32638 | 63.57415 | 53.38767 | 1701038483.2 | 1169067115.2 | 4.76331e-06
470 | 0 |  | 7.6942 | 7694.2 | 7.1275 | -7.66753 | 30.30645 | 18.88019 | 0.79892 | 1.25169 | 199.72891 | 168.30035 | 76.68845 | 0.30221 |  | 1.7905e+24 |  | 149.39726 | 149397.26 | 218541.8 | 0.51514 | 515.14 | 0 | 0 | 118.43939 | 63.7002 | 53.51464 | 1681504317.6 | 1149492397.9 | 4.763406e-06
465 | 0 |  | 7.69581 | 7695.81 | 7.12602 | -7.67287 | 30.26774 | 18.81782 | 0.7942 | 1.25913 | 200.08307 | 168.42433 | 76.83652 | 0.302 |  | 3.6717e+24 |  | 146.83063 | 146830.63 | 215966.1 | 0.51333 | 513.33 | 0 | 0 | 118.54693 | 63.82021 | 53.63552 | 1662034072.0 | 1129980630.7 | 4.763414e-06
460 | 0 |  | 7.6974 | 7697.4 | 7.12454 | -7.6782 | 30.22913 | 18.75543 | 0.78946 | 1.26668 | 200.43438 | 168.54566 | 76.98354 | 0.3018 |  | 7.6482e+24 |  | 144.27302 | 144273.02 | 213399.45 | 0.51152 | 511.52 | 0 | 0 | 118.64909 | 63.93432 | 53.75047 | 1642620926.4 | 1110527144.1 | 4.763436e-06
455 | 0 |  | 7.699 | 7699 | 7.12306 | -7.68351 | 30.19062 | 18.69305 | 0.7847 | 1.27437 | 200.78284 | 168.66435 | 77.12952 | 0.3016 |  | 1.619e+25 |  | 141.72438 | 141724.38 | 210841.85 | 0.50973 | 509.73 | 0 | 0 | 118.74606 | 64.04265 | 53.85958 | 1623271403.1 | 1091136001.6 | 4.763275e-06
450 | 0 |  | 7.70059 | 7700.59 | 7.12159 | -7.68882 | 30.15222 | 18.63066 | 0.77992 | 1.28219 | 201.12848 | 168.78043 | 77.27446 | 0.30139 |  | 3.4851e+25 |  | 139.18468 | 139184.68 | 208293.2 | 0.50794 | 507.94 | 0 | 0 | 118.83784 | 64.14533 | 53.96298 | 1603980533.0 | 1071804155.0 | 4.763123e-06
445 | 0 |  | 7.70218 | 7702.18 | 7.12012 | -7.6941 | 30.11391 | 18.56826 | 0.77511 | 1.29014 | 201.47132 | 168.89392 | 77.41837 | 0.30119 |  | 7.6321e+25 |  | 136.65387 | 136653.87 | 205753.5 | 0.50616 | 506.16 | 0 | 0 | 118.92462 | 64.24246 | 54.06079 | 1584750492.6 | 1052532704.4 | 4.762881e-06
440 | 0 |  | 7.70376 | 7703.76 | 7.11865 | -7.69938 | 30.07571 | 18.50586 | 0.77027 | 1.29824 | 201.81136 | 169.00483 | 77.56124 | 0.30098 |  | 1.7015e+26 |  | 134.13192 | 134131.92 | 203222.7 | 0.50439 | 504.39 | 0 | 0 | 119.00644 | 64.33416 | 54.15314 | 1565578907.4 | 1033320120.0 | 4.762556e-06
435 | 0 |  | 7.70535 | 7705.35 | 7.11719 | -7.70465 | 30.03761 | 18.44345 | 0.76542 | 1.30648 | 202.14863 | 169.1132 | 77.7031 | 0.30078 |  | 3.8638e+26 |  | 131.6188 | 131618.8 | 200700.75 | 0.50262 | 502.62 | 0 | 0 | 119.08342 | 64.42057 | 54.24014 | 1546469524.0 | 1014168920.6 | 4.762226e-06
430 | 0 |  | 7.70693 | 7706.93 | 7.11573 | -7.7099 | 29.99961 | 18.38104 | 0.76054 | 1.31486 | 202.48315 | 169.21905 | 77.84394 | 0.30057 |  | 8.9432e+26 |  | 129.11448 | 129114.48 | 198187.65 | 0.50086 | 500.86 | 0 | 0 | 119.15567 | 64.50178 | 54.3219 | 1527418345.4 | 995076259.3 | 4.761813e-06
425 | 0 |  | 7.7085 | 7708.5 | 7.11428 | -7.71514 | 29.9617 | 18.31863 | 0.75563 | 1.32339 | 202.81495 | 169.32241 | 77.98379 | 0.30037 |  | 2.1113e+27 |  | 126.61895 | 126618.95 | 195683.35 | 0.49911 | 499.11 | 0 | 0 | 119.22327 | 64.57791 | 54.39853 | 1508425103.5 | 976042176.1 | 4.761314e-06
420 | 0 |  | 7.71008 | 7710.08 | 7.11283 | -7.72037 | 29.9239 | 18.2562 | 0.75071 | 1.33208 | 203.14405 | 169.42332 | 78.12264 | 0.30016 |  | 5.0874e+27 |  | 124.13218 | 124132.18 | 193187.8 | 0.49735 | 497.35 | 0 | 0 | 119.28634 | 64.64908 | 54.47016 | 1489493393.0 | 957069038.4 | 4.760903e-06
415 | 0 |  | 7.71165 | 7711.65 | 7.11138 | -7.72558 | 29.88619 | 18.19378 | 0.74575 | 1.34093 | 203.47049 | 169.5218 | 78.2605 | 0.29996 |  | 1.2521e+28 |  | 121.65417 | 121654.17 | 190701.05 | 0.4956 | 495.6 | 0 | 0 | 119.345 | 64.71538 | 54.53689 | 1470619752.2 | 938154380.1 | 4.76041e-06
410 | 0 |  | 7.71321 | 7713.21 | 7.10993 | -7.73078 | 29.84858 | 18.13134 | 0.74078 | 1.34994 | 203.7943 | 169.61788 | 78.3974 | 0.29975 |  | 3.1503e+28 |  | 119.18489 | 119184.89 | 188223.05 | 0.49386 | 493.86 | 0 | 0 | 119.39927 | 64.77692 | 54.59881 | 1451803911.5 | 919298085.4 | 4.759824e-06
405 | 0 |  | 7.71478 | 7714.78 | 7.10849 | -7.73597 | 29.81107 | 18.0689 | 0.73578 | 1.35911 | 204.11551 | 169.71162 | 78.53335 | 0.29955 |  | 8.1085e+28 |  | 116.72435 | 116724.35 | 185753.75 | 0.49211 | 492.11 | 0 | 0 | 119.44929 | 64.83382 | 54.65605 | 1433049315.4 | 900502680.9 | 4.759332e-06
400 | 0 |  | 7.71634 | 7716.34 | 7.10705 | -7.74115 | 29.77366 | 18.00646 | 0.73075 | 1.36846 | 204.43416 | 169.80304 | 78.66835 | 0.29934 |  | 2.137e+29 |  | 114.27255 | 114272.55 | 183293.2 | 0.49036 | 490.36 | 0 | 0 | 119.49516 | 64.88619 | 54.70872 | 1414352650.9 | 881765848.5 | 4.758849e-06
395 | 0 |  | 7.7179 | 7717.9 | 7.10562 | -7.74632 | 29.73634 | 17.944 | 0.7257 | 1.37798 | 204.75031 | 169.89218 | 78.80243 | 0.29914 |  | 5.772e+29 |  | 111.8295 | 111829.5 | 180841.4 | 0.48861 | 488.61 | 0 | 0 | 119.53696 | 64.9341 | 54.7569 | 1395715841.1 | 863088898.1 | 4.758365e-06
390 | 0 |  | 7.71945 | 7719.45 | 7.10419 | -7.75147 | 29.69912 | 17.88154 | 0.72063 | 1.38768 | 205.06398 | 169.97911 | 78.9356 | 0.29893 |  | 1.5992e+30 |  | 109.3952 | 109395.2 | 178398.35 | 0.48686 | 486.86 | 0 | 0 | 119.57477 | 64.97769 | 54.80071 | 1377137142.9 | 844470776.6 | 4.757891e-06
385 | 0 |  | 7.721 | 7721 | 7.10276 | -7.75661 | 29.66199 | 17.81907 | 0.71553 | 1.39757 | 205.37524 | 170.06386 | 79.06788 | 0.29873 |  | 4.5499e+30 |  | 106.96967 | 106969.67 | 175964.05 | 0.4851 | 485.1 | 0 | 0 | 119.60871 | 65.01703 | 54.84024 | 1358618430.0 | 825912822.1 | 4.757515e-06
380 | 0 |  | 7.72255 | 7722.55 | 7.10134 | -7.76174 | 29.62495 | 17.7566 | 0.7104 | 1.40765 | 205.68414 | 170.14648 | 79.1993 | 0.29852 |  | 1.3306e+31 |  | 104.55294 | 104552.94 | 173538.55 | 0.48335 | 483.35 | 0 | 0 | 119.63881 | 65.05224 | 54.87561 | 1340160129.3 | 807415306.8 | 4.757046e-06
375 | 0 |  | 7.7241 | 7724.1 | 7.09992 | -7.76685 | 29.58801 | 17.69412 | 0.70525 | 1.41793 | 205.99073 | 170.22703 | 79.32987 | 0.29832 |  | 4.0042e+31 |  | 102.14505 | 102145.05 | 171121.8 | 0.48158 | 481.58 | 0 | 0 | 119.66519 | 65.0834 | 54.90689 | 1321761895.4 | 788978580.7 | 4.756775e-06
370 | 0 |  | 7.72564 | 7725.64 | 7.0985 | -7.77196 | 29.55116 | 17.63163 | 0.70008 | 1.42841 | 206.29509 | 170.30557 | 79.45962 | 0.29811 |  | 1.2414e+32 |  | 99.74601 | 99746.01 | 168713.9 | 0.47981 | 479.81 | 0 | 0 | 119.68793 | 65.11061 | 54.93418 | 1303422854.4 | 770601764.7 | 4.756513e-06
365 | 0 |  | 7.72718 | 7727.18 | 7.09709 | -7.77705 | 29.51441 | 17.56914 | 0.69488 | 1.4391 | 206.59728 | 170.38217 | 79.58857 | 0.29791 |  | 3.9699e+32 |  | 97.35588 | 97355.88 | 166314.85 | 0.47803 | 478.03 | 0 | 0 | 119.70715 | 65.13398 | 54.9576 | 1285144782.6 | 752286408.8 | 4.756356e-06
360 | 0 |  | 7.72871 | 7728.71 | 7.09568 | -7.78212 | 29.47775 | 17.50663 | 0.68965 | 1.45 | 206.89737 | 170.45688 | 79.71676 | 0.2977 |  | 1.3112e+33 |  | 94.97472 | 94974.72 | 163924.7 | 0.47623 | 476.23 | 0 | 0 | 119.72288 | 65.15359 | 54.97722 | 1266926468.1 | 734032068.2 | 4.756405e-06
355 | 0 |  | 7.73024 | 7730.24 | 7.09427 | -7.78719 | 29.44117 | 17.44412 | 0.6844 | 1.46112 | 207.19544 | 170.52978 | 79.84421 | 0.2975 |  | 4.4791e+33 |  | 92.60257 | 92602.57 | 161543.55 | 0.47443 | 474.43 | 0 | 0 | 119.7352 | 65.16952 | 54.99313 | 1248770412.0 | 715840090.7 | 4.756461e-06
350 | 0 |  | 7.73177 | 7731.77 | 7.09287 | -7.79224 | 29.40469 | 17.3816 | 0.67913 | 1.47248 | 207.49159 | 170.60095 | 79.97095 | 0.29729 |  | 1.5847e+34 |  | 90.23951 | 90239.51 | 159171.4 | 0.47261 | 472.61 | 0 | 0 | 119.74426 | 65.18188 | 55.00544 | 1230676655.4 | 697711136.2 | 4.756724e-06
345 | 0 |  | 7.7333 | 7733.3 | 7.09147 | -7.79729 | 29.36831 | 17.31908 | 0.67383 | 1.48406 | 207.7859 | 170.67047 | 80.09703 | 0.29709 |  | 5.8158e+34 |  | 87.88562 | 87885.62 | 156808.35 | 0.47078 | 470.78 | 0 | 0 | 119.75007 | 65.19075 | 55.01423 | 1212646013.1 | 679645865.1 | 4.757096e-06
340 | 0 |  | 7.73482 | 7734.82 | 7.09007 | -7.80231 | 29.33201 | 17.25654 | 0.6685 | 1.49589 | 208.07847 | 170.73843 | 80.22248 | 0.29688 |  | 2.2176e+35 |  | 85.54098 | 85540.98 | 154454.45 | 0.46893 | 468.93 | 0 | 0 | 119.75275 | 65.19621 | 55.01957 | 1194677368.9 | 661644082.9 | 4.757683e-06
335 | 0 |  | 7.73634 | 7736.34 | 7.08868 | -7.80733 | 29.2958 | 17.194 | 0.66315 | 1.50796 | 208.36941 | 170.80492 | 80.34734 | 0.29668 |  | 8.8004e+35 |  | 83.20568 | 83205.68 | 152109.8 | 0.46706 | 467.06 | 0 | 0 | 119.75228 | 65.19836 | 55.02158 | 1176773130.1 | 643707430.4 | 4.758485e-06
330 | 0 |  | 7.73786 | 7737.86 | 7.08729 | -7.81233 | 29.25968 | 17.13145 | 0.65777 | 1.52029 | 208.65885 | 170.87003 | 80.47166 | 0.29647 |  | 3.6414e+36 |  | 80.87985 | 80879.85 | 149774.5 | 0.46517 | 465.17 | 0 | 0 | 119.74887 | 65.19728 | 55.02032 | 1158934112.6 | 625836956.1 | 4.759502e-06
325 | 0 |  | 7.73937 | 7739.37 | 7.0859 | -7.81733 | 29.22365 | 17.06889 | 0.65236 | 1.53289 | 208.94689 | 170.93388 | 80.59548 | 0.29627 |  | 1.574e+37 |  | 78.56359 | 78563.59 | 147448.65 | 0.46325 | 463.25 | 0 | 0 | 119.74252 | 65.19304 | 55.01587 | 1141159658.4 | 608032691.5 | 4.760847e-06
320 | 0 |  | 7.74088 | 7740.88 | 7.08452 | -7.8223 | 29.1877 | 17.00632 | 0.64693 | 1.54576 | 209.23369 | 170.99658 | 80.71886 | 0.29606 |  | 7.1223e+37 |  | 76.25704 | 76257.04 | 145132.4 | 0.46131 | 461.31 | 0 | 0 | 119.73326 | 65.18574 | 55.00834 | 1123452492.5 | 590296595.8 | 4.762414e-06
315 | 0 |  | 7.74239 | 7742.39 | 7.08314 | -7.82727 | 29.15185 | 16.94374 | 0.64147 | 1.55892 | 209.51937 | 171.05826 | 80.84185 | 0.29586 |  | 3.381e+38 |  | 73.96035 | 73960.35 | 142825.85 | 0.45934 | 459.34 | 0 | 0 | 119.72125 | 65.17545 | 54.99778 | 1105813432.8 | 572629874.2 | 4.76431e-06
310 | 0 |  | 7.7439 | 7743.9 | 7.08176 | -7.83222 | 29.11608 | 16.88116 | 0.63599 | 1.57236 | 209.80411 | 171.11903 | 80.96451 | 0.29565 |  | 1.6877e+39 |  | 71.67368 | 71673.68 | 140529.15 | 0.45733 | 457.33 | 0 | 0 | 119.70657 | 65.16225 | 54.98428 | 1088243684.7 | 555033810.6 | 4.766646e-06
305 | 0 |  | 7.7454 | 7745.4 | 7.08039 | -7.83717 | 29.0804 | 16.81857 | 0.63047 | 1.58611 | 210.08806 | 171.17905 | 81.08691 | 0.29545 |  | 8.8803e+39 |  | 69.3972 | 69397.2 | 138242.5 | 0.4553 | 455.3 | 0 | 0 | 119.68917 | 65.14622 | 54.96792 | 1070743459.5 | 537509072.9 | 4.769222e-06
300 | 0 |  | 7.74689 | 7746.89 | 7.07902 | -7.8421 | 29.0448 | 16.75596 | 0.62494 | 1.60016 | 210.37142 | 171.23846 | 81.20911 | 0.29525 |  | 4.9386e+40 |  | 67.13111 | 67131.11 | 135966 | 0.45322 | 453.22 | 0 | 0 | 119.66922 | 65.12744 | 54.94879 | 1053313645.7 | 520057324.7 | 4.772356e-06